## Curve
EI Sensor Technologies
Resistance Versus Temperature Table
P/N ED3454F334 Revision “0”
Resistance @ +25°C = 330,000 Ω
Temperature | Temperature | Resistance Ratio | Resistance
(°C) | (°F) | (R@x°C/R@+25°C) | (Ω Nominal)
-55 | -67 | 121.74 | 40174200
-54 | -65.2 | 112.760325 | 37210907.25
-53 | -63.4 | 104.498653 | 34484555.49
-52 | -61.6 | 96.893337 | 31974801.21
-51 | -59.8 | 89.88837 | 29663162.1
-50 | -58 | 83.432847 | 27532839.51
-49 | -56.2 | 77.480463 | 25568552.79
-48 | -54.4 | 71.989078 | 23756395.74
-47 | -52.6 | 66.920317 | 22083704.61
-46 | -50.8 | 62.239213 | 20538940.29
-45 | -49 | 57.913888 | 19111583.04
-44 | -47.2 | 53.915261 | 17792036.13
-43 | -45.4 | 50.216786 | 16571539.38
-42 | -43.6 | 46.794225 | 15442094.25
-41 | -41.8 | 43.625424 | 14396389.92
-40 | -40 | 40.690133 | 13427743.89
-39 | -38.2 | 37.969826 | 12530042.58
-38 | -36.4 | 35.447547 | 11697690.51
-37 | -34.6 | 33.10777 | 10925564.1
-36 | -32.8 | 30.936268 | 10208968.44
-35 | -31 | 28.92 | 9543600
-34 | -29.2 | 27.047006 | 8925511.98
-33 | -27.4 | 25.30631 | 8351082.3
-32 | -25.6 | 23.687835 | 7816985.55
-31 | -23.8 | 22.182326 | 7320167.58
-30 | -22 | 20.781277 | 6857821.41
-29 | -20.2 | 19.476867 | 6427366.11
-28 | -18.4 | 18.2619 | 6026427
-27 | -16.6 | 17.129757 | 5652819.81
-26 | -14.8 | 16.07434 | 5304532.2
-25 | -13 | 15.090033 | 4979710.89
-24 | -11.2 | 14.17166 | 4676647.8
-23 | -9.4 | 13.314448 | 4393767.84
-22 | -7.6 | 12.513994 | 4129618.02
-21 | -5.8 | 11.766237 | 3882858.21
-20 | -4 | 11.067423 | 3652249.59
-19 | -2.2 | 10.414088 | 3436649.04
-18 | -0.4 | 9.803029 | 3234999.57
-17 | 1.4 | 9.231287 | 3046324.71
-16 | 3.2 | 8.696121 | 2869719.93
-15 | 5 | 8.195 | 2704350
-14 | 6.8 | 7.725577 | 2549440.41
-13 | 8.6 | 7.28568 | 2404274.4
-12 | 10.4 | 6.873297 | 2268188.01
-11 | 12.2 | 6.486563 | 2140565.79
-10 | 14 | 6.123747 | 2020836.51
-9 | 15.8 | 5.783247 | 1908471.51
-8 | 17.6 | 5.463573 | 1802979.09
-7 | 19.4 | 5.163343 | 1703903.19
-6 | 21.2 | 4.881273 | 1610820.09
-5 | 23 | 4.616172 | 1523336.76
-4 | 24.8 | 4.36693 | 1441086.9
-3 | 26.6 | 4.132518 | 1363730.94
-2 | 28.4 | 3.911977 | 1290952.41
-1 | 30.2 | 3.704414 | 1222456.62
0 | 32 | 3.509 | 1157970
1 | 33.8 | 3.325211 | 1097319.63
2 | 35.6 | 3.152047 | 1040175.51
3 | 37.4 | 2.988841 | 986317.53
4 | 39.2 | 2.834971 | 935540.43
5 | 41 | 2.689855 | 887652.15
6 | 42.8 | 2.552951 | 842473.83
7 | 44.6 | 2.423753 | 799838.49
8 | 46.4 | 2.30179 | 759590.7
9 | 48.2 | 2.186619 | 721584.27
10 | 50 | 2.07783 | 685683.9
11 | 51.8 | 1.975036 | 651761.88
12 | 53.6 | 1.877877 | 619699.41
13 | 55.4 | 1.786017 | 589385.61
14 | 57.2 | 1.699141 | 560716.53
15 | 59 | 1.616953 | 533594.49
16 | 60.8 | 1.539177 | 507928.41
17 | 62.6 | 1.465554 | 483632.82
18 | 64.4 | 1.395844 | 460628.52
19 | 66.2 | 1.329817 | 438839.61
20 | 68 | 1.267263 | 418196.79
21 | 69.8 | 1.207981 | 398633.73
22 | 71.6 | 1.151783 | 380088.39
23 | 73.4 | 1.098496 | 362503.68
24 | 75.2 | 1.047953 | 345824.49
25 | 77 | 1 | 330000
26 | 78.8 | 0.954492 | 314982.36
27 | 80.6 | 0.911292 | 300726.36
28 | 82.4 | 0.870273 | 287190.09
29 | 84.2 | 0.831313 | 274333.29
30 | 86 | 0.794299 | 262118.67
31 | 87.8 | 0.759125 | 250511.25
32 | 89.6 | 0.725691 | 239478.03
33 | 91.4 | 0.693901 | 228987.33
34 | 93.2 | 0.663668 | 219010.44
35 | 95 | 0.634908 | 209519.64
36 | 96.8 | 0.607542 | 200488.86
37 | 98.6 | 0.581496 | 191893.68
38 | 100.4 | 0.556699 | 183710.67
39 | 102.2 | 0.533087 | 175918.71
40 | 104 | 0.510596 | 168496.68
41 | 105.8 | 0.489169 | 161425.77
42 | 107.6 | 0.46875 | 154687.5
43 | 109.4 | 0.449286 | 148264.38
44 | 111.2 | 0.43073 | 142140.9
45 | 113 | 0.413033 | 136300.89
46 | 114.8 | 0.396153 | 130730.49
47 | 116.6 | 0.380048 | 125415.84
48 | 118.4 | 0.364678 | 120343.74
49 | 120.2 | 0.350007 | 115502.31
50 | 122 | 0.336 | 110880
51 | 123.8 | 0.322623 | 106465.59
52 | 125.6 | 0.309846 | 102249.18
53 | 127.4 | 0.297638 | 98220.54
54 | 129.2 | 0.285972 | 94370.76
55 | 131 | 0.274821 | 90690.93
56 | 132.8 | 0.264161 | 87173.13
57 | 134.6 | 0.253966 | 83808.78
58 | 136.4 | 0.244215 | 80590.95
59 | 138.2 | 0.234887 | 77512.71
60 | 140 | 0.225961 | 74567.13
61 | 141.8 | 0.217417 | 71747.61
62 | 143.6 | 0.209239 | 69048.87
63 | 145.4 | 0.201408 | 66464.64
64 | 147.2 | 0.193909 | 63989.97
65 | 149 | 0.186725 | 61619.25
66 | 150.8 | 0.179843 | 59348.19
67 | 152.6 | 0.173247 | 57171.51
68 | 154.4 | 0.166926 | 55085.58
69 | 156.2 | 0.160866 | 53085.78
70 | 158 | 0.155054 | 51167.82
71 | 159.8 | 0.149481 | 49328.73
72 | 161.6 | 0.144135 | 47564.55
73 | 163.4 | 0.139006 | 45871.98
74 | 165.2 | 0.134084 | 44247.72
75 | 167 | 0.12936 | 42688.8
76 | 168.8 | 0.124826 | 41192.58
77 | 170.6 | 0.120473 | 39756.09
78 | 172.4 | 0.116291 | 38376.03
79 | 174.2 | 0.112274 | 37050.42
80 | 176 | 0.108414 | 35776.62
81 | 177.8 | 0.104704 | 34552.32
82 | 179.6 | 0.101139 | 33375.87
83 | 181.4 | 0.097712 | 32244.96
84 | 183.2 | 0.094417 | 31157.61
85 | 185 | 0.091248 | 30111.84
86 | 186.8 | 0.0882 | 29106
87 | 188.6 | 0.085268 | 28138.44
88 | 190.4 | 0.082447 | 27207.51
89 | 192.2 | 0.079732 | 26311.56
90 | 194 | 0.077119 | 25449.27
91 | 195.8 | 0.074604 | 24619.32
92 | 197.6 | 0.072182 | 23820.06
93 | 199.4 | 0.06985 | 23050.5
94 | 201.2 | 0.067605 | 22309.65
95 | 203 | 0.065441 | 21595.53
96 | 204.8 | 0.063357 | 20907.81
97 | 206.6 | 0.061349 | 20245.17
98 | 208.4 | 0.059414 | 19606.62
99 | 210.2 | 0.057548 | 18990.84
100 | 212 | 0.05575 | 18397.5
101 | 213.8 | 0.054016 | 17825.28
102 | 215.6 | 0.052344 | 17273.52
103 | 217.4 | 0.050731 | 16741.23
104 | 219.2 | 0.049176 | 16228.08
105 | 221 | 0.047675 | 15732.75
106 | 222.8 | 0.046227 | 15254.91
107 | 224.6 | 0.044829 | 14793.57
108 | 226.4 | 0.04348 | 14348.4
109 | 228.2 | 0.042178 | 13918.74
110 | 230 | 0.04092 | 13503.6
111 | 231.8 | 0.039706 | 13102.98
112 | 233.6 | 0.038533 | 12715.89
113 | 235.4 | 0.0374 | 12342
114 | 237.2 | 0.036306 | 11980.98
115 | 239 | 0.035249 | 11632.17
116 | 240.8 | 0.034227 | 11294.91
117 | 242.6 | 0.033239 | 10968.87
118 | 244.4 | 0.032284 | 10653.72
119 | 246.2 | 0.031361 | 10349.13
120 | 248 | 0.030469 | 10054.77
121 | 249.8 | 0.029606 | 9769.98
122 | 251.6 | 0.028771 | 9494.43
123 | 253.4 | 0.027963 | 9227.79
124 | 255.2 | 0.027182 | 8970.06
125 | 257 | 0.026426 | 8720.58
126 | 258.8 | 0.025694 | 8479.02
127 | 260.6 | 0.024986 | 8245.38
128 | 262.4 | 0.024301 | 8019.33
129 | 264.2 | 0.023637 | 7800.21
130 | 266 | 0.022995 | 7588.35
131 | 267.8 | 0.022373 | 7383.09
132 | 269.6 | 0.02177 | 7184.1
133 | 271.4 | 0.021186 | 6991.38
134 | 273.2 | 0.020621 | 6804.93
135 | 275 | 0.020073 | 6624.09
136 | 276.8 | 0.019542 | 6448.86
137 | 278.6 | 0.019027 | 6278.91
138 | 280.4 | 0.018528 | 6114.24
139 | 282.2 | 0.018045 | 5954.85
140 | 284 | 0.017576 | 5800.08
141 | 285.8 | 0.017121 | 5649.93
142 | 287.6 | 0.01668 | 5504.4
143 | 289.4 | 0.016253 | 5363.49
144 | 291.2 | 0.015838 | 5226.54
145 | 293 | 0.015435 | 5093.55
146 | 294.8 | 0.015045 | 4964.85
147 | 296.6 | 0.014666 | 4839.78
148 | 298.4 | 0.014298 | 4718.34
149 | 300.2 | 0.013941 | 4600.53
150 | 302 | 0.013595 | 4486.35
151 | 303.8 | 0.013255 | 4374.15
152 | 305.6 | 0.012924 | 4264.92
153 | 307.4 | 0.012604 | 4159.32
154 | 309.2 | 0.012293 | 4056.69
155 | 311 | 0.01199 | 3956.7
156 | 312.8 | 0.011697 | 3860.01
157 | 314.6 | 0.011412 | 3765.96
158 | 316.4 | 0.011135 | 3674.55
159 | 318.2 | 0.010866 | 3585.78
160 | 320 | 0.010605 | 3499.65
161 | 321.8 | 0.010351 | 3415.83
162 | 323.6 | 0.010105 | 3334.65
163 | 325.4 | 0.009865 | 3255.45
164 | 327.2 | 0.009632 | 3178.56
165 | 329 | 0.009405 | 3103.65
166 | 330.8 | 0.009185 | 3031.05
167 | 332.6 | 0.008971 | 2960.43
168 | 334.4 | 0.008763 | 2891.79
169 | 336.2 | 0.00856 | 2824.8
170 | 338 | 0.008363 | 2759.79
171 | 339.8 | 0.008171 | 2696.43
172 | 341.6 | 0.007985 | 2635.05
173 | 343.4 | 0.007803 | 2574.99
174 | 345.2 | 0.007627 | 2516.91
175 | 347 | 0.007455 | 2460.15
176 | 348.8 | 0.007288 | 2405.04
177 | 350.6 | 0.007125 | 2351.25
178 | 352.4 | 0.006966 | 2298.78
179 | 354.2 | 0.006812 | 2247.96
180 | 356 | 0.006662 | 2198.46
181 | 357.8 | 0.006515 | 2149.95
182 | 359.6 | 0.006373 | 2103.09
183 | 361.4 | 0.006234 | 2057.22
184 | 363.2 | 0.006099 | 2012.67
185 | 365 | 0.005967 | 1969.11
186 | 366.8 | 0.005838 | 1926.54
187 | 368.6 | 0.005713 | 1885.29
188 | 370.4 | 0.005591 | 1845.03
189 | 372.2 | 0.005472 | 1805.76
190 | 374 | 0.005357 | 1767.81
191 | 375.8 | 0.005244 | 1730.52
192 | 377.6 | 0.005133 | 1693.89
193 | 379.4 | 0.005026 | 1658.58
194 | 381.2 | 0.004921 | 1623.93
195 | 383 | 0.004819 | 1590.27
196 | 384.8 | 0.00472 | 1557.6
197 | 386.6 | 0.004622 | 1525.26
198 | 388.4 | 0.004528 | 1494.24
199 | 390.2 | 0.004435 | 1463.55
200 | 392 | 0.004345 | 1433.85
201 | 393.8 | 0.004257 | 1404.81
202 | 395.6 | 0.004171 | 1376.43
203 | 397.4 | 0.004087 | 1348.71
204 | 399.2 | 0.004005 | 1321.65
205 | 401 | 0.003925 | 1295.25
206 | 402.8 | 0.003847 | 1269.51
207 | 404.6 | 0.003771 | 1244.43
208 | 406.4 | 0.003697 | 1220.01
209 | 408.2 | 0.003624 | 1195.92
210 | 410 | 0.003554 | 1172.82
211 | 411.8 | 0.003484 | 1149.72
212 | 413.6 | 0.003417 | 1127.61
213 | 415.4 | 0.003351 | 1105.83
214 | 417.2 | 0.003286 | 1084.38
215 | 419 | 0.003223 | 1063.59
216 | 420.8 | 0.003161 | 1043.13
217 | 422.6 | 0.003101 | 1023.33
218 | 424.4 | 0.003042 | 1003.86
219 | 426.2 | 0.002985 | 985.05
220 | 428 | 0.002929 | 966.57
221 | 429.8 | 0.002874 | 948.42
222 | 431.6 | 0.00282 | 930.6
223 | 433.4 | 0.002768 | 913.44
224 | 435.2 | 0.002716 | 896.28
225 | 437 | 0.002666 | 879.78
226 | 438.8 | 0.0026171 | 863.643
227 | 440.6 | 0.0025693 | 847.869
228 | 442.4 | 0.0025225 | 832.425
229 | 444.2 | 0.0024768 | 817.344
230 | 446 | 0.002432 | 802.56
231 | 447.8 | 0.0023881 | 788.073
232 | 449.6 | 0.0023452 | 773.916
233 | 451.4 | 0.0023032 | 760.056
234 | 453.2 | 0.0022621 | 746.493
235 | 455 | 0.0022218 | 733.194
236 | 456.8 | 0.0021824 | 720.192
237 | 458.6 | 0.0021439 | 707.487
238 | 460.4 | 0.0021061 | 695.013
239 | 462.2 | 0.0020692 | 682.836
240 | 464 | 0.002033 | 670.89
241 | 465.8 | 0.0019975 | 659.175
242 | 467.6 | 0.0019629 | 647.757
243 | 469.4 | 0.0019289 | 636.537
244 | 471.2 | 0.0018956 | 625.548
245 | 473 | 0.0018631 | 614.823
246 | 474.8 | 0.0018312 | 604.296
247 | 476.6 | 0.0017999 | 593.967
248 | 478.4 | 0.0017693 | 583.869
249 | 480.2 | 0.0017394 | 574.002
250 | 482 | 0.00171 | 564.3
251 | 483.8 | 0.0016812 | 554.796
252 | 485.6 | 0.0016531 | 545.523
253 | 487.4 | 0.0016255 | 536.415
254 | 489.2 | 0.0015984 | 527.472
255 | 491 | 0.001572 | 518.76
256 | 492.8 | 0.001546 | 510.18
257 | 494.6 | 0.0015206 | 501.798
258 | 496.4 | 0.0014956 | 493.548
259 | 498.2 | 0.0014712 | 485.496
260 | 500 | 0.0014473 | 477.609
261 | 501.8 | 0.0014238 | 469.854
262 | 503.6 | 0.0014008 | 462.264
263 | 505.4 | 0.0013783 | 454.839
264 | 507.2 | 0.0013562 | 447.546
265 | 509 | 0.0013346 | 440.418
266 | 510.8 | 0.0013133 | 433.389
267 | 512.6 | 0.0012925 | 426.525
268 | 514.4 | 0.0012721 | 419.793
269 | 516.2 | 0.0012521 | 413.193
270 | 518 | 0.0012325 | 406.725
271 | 519.8 | 0.0012133 | 400.389
272 | 521.6 | 0.0011944 | 394.152
273 | 523.4 | 0.0011759 | 388.047
274 | 525.2 | 0.0011578 | 382.074
275 | 527 | 0.00114 | 376.2
276 | 528.8 | 0.0011225 | 370.425
277 | 530.6 | 0.0011054 | 364.782
278 | 532.4 | 0.0010886 | 359.238
279 | 534.2 | 0.0010722 | 353.826
280 | 536 | 0.001056 | 348.48
281 | 537.8 | 0.0010402 | 343.266
282 | 539.6 | 0.0010246 | 338.118
283 | 541.4 | 0.0010093 | 333.069
284 | 543.2 | 0.0009944 | 328.152
285 | 545 | 0.0009797 | 323.301
286 | 546.8 | 0.0009652 | 318.516
287 | 548.6 | 0.0009511 | 313.863
288 | 550.4 | 0.0009372 | 309.276
289 | 552.2 | 0.0009235 | 304.755
290 | 554 | 0.0009102 | 300.366
291 | 555.8 | 0.000897 | 296.01
292 | 557.6 | 0.0008841 | 291.753
293 | 559.4 | 0.0008715 | 287.595
294 | 561.2 | 0.000859 | 283.47
295 | 563 | 0.0008468 | 279.444
296 | 564.8 | 0.0008348 | 275.484
297 | 566.6 | 0.0008231 | 271.623
298 | 568.4 | 0.0008115 | 267.795
299 | 570.2 | 0.0008001 | 264.033
300 | 572 | 0.000789 | 260.37