## Curve
EI Sensor Technologies
Resistance Versus Temperature Table
P/N ED3517F222 Revision “0”
Resistance @ +25°C = 2,186 Ω
Temperature | Temperature | Resistance Ratio | Resistance
(°C) | (°F) | (R@x°C/R@+25°C) | (Ω Nominal)
-55 | -67 | 43.609189 | 95329.69
-54 | -65.2 | 41.149766 | 89953.39
-53 | -63.4 | 38.84047 | 84905.26742
-52 | -61.6 | 36.671571 | 80164.05
-51 | -59.8 | 34.633995 | 75709.91307
-50 | -58 | 32.719284 | 71524.35
-49 | -56.2 | 30.919548 | 67590.13
-48 | -54.4 | 29.22743 | 63891.16198
-47 | -52.6 | 27.636065 | 60412.43809
-46 | -50.8 | 26.139049 | 57139.96
-45 | -49 | 24.730406 | 54060.67
-44 | -47.2 | 23.404558 | 51162.36
-43 | -45.4 | 22.156297 | 48433.67
-42 | -43.6 | 20.980761 | 45863.94
-41 | -41.8 | 19.873409 | 43443.27
-40 | -40 | 18.83 | 41162.38
-39 | -38.2 | 17.83778 | 38993.38708
-38 | -36.4 | 16.90349 | 36951.02914
-37 | -34.6 | 16.02346 | 35027.28356
-36 | -32.8 | 15.19422 | 33214.56492
-35 | -31 | 14.41259 | 31505.92174
-34 | -29.2 | 13.67557 | 29894.79602
-33 | -27.4 | 12.98038 | 28375.11068
-32 | -25.6 | 12.32442 | 26941.18212
-31 | -23.8 | 11.70528 | 25587.74208
-30 | -22 | 11.12069 | 24309.82834
-29 | -20.2 | 10.56855 | 23102.8503
-28 | -18.4 | 10.04688 | 21962.47968
-27 | -16.6 | 9.55384 | 20884.69424
-26 | -14.8 | 9.08771 | 19865.73406
-25 | -13 | 8.6469 | 18902.1234
-24 | -11.2 | 8.22988 | 17990.51768
-23 | -9.4 | 7.83526 | 17127.87836
-22 | -7.6 | 7.46171 | 16311.29806
-21 | -5.8 | 7.10801 | 15538.10986
-20 | -4 | 6.773 | 14805.778
-19 | -2.2 | 6.45559 | 14111.91974
-18 | -0.4 | 6.15478 | 13454.34908
-17 | 1.4 | 5.86961 | 12830.96746
-16 | 3.2 | 5.59919 | 12239.82934
-15 | 5 | 5.34268 | 11679.09848
-14 | 6.8 | 5.09929 | 11147.04794
-13 | 8.6 | 4.8683 | 10642.1038
-12 | 10.4 | 4.649 | 10162.714
-11 | 12.2 | 4.44076 | 9707.50136
-10 | 14 | 4.24294 | 9275.06684
-9 | 15.8 | 4.05499 | 8864.20814
-8 | 17.6 | 3.87637 | 8473.74482
-7 | 19.4 | 3.70655 | 8102.5183
-6 | 21.2 | 3.54507 | 7749.52302
-5 | 23 | 3.39148 | 7413.77528
-4 | 24.8 | 3.24534 | 7094.31324
-3 | 26.6 | 3.10628 | 6790.32808
-2 | 28.4 | 2.97389 | 6500.92354
-1 | 30.2 | 2.84785 | 6225.4001
0 | 32 | 2.7278 | 5962.9708
1 | 33.8 | 2.61344 | 5712.97984
2 | 35.6 | 2.50447 | 5474.77142
3 | 37.4 | 2.4006 | 5247.7116
4 | 39.2 | 2.30158 | 5031.25388
5 | 41 | 2.20716 | 4824.85176
6 | 42.8 | 2.1171 | 4627.9806
7 | 44.6 | 2.03118 | 4440.15948
8 | 46.4 | 1.94918 | 4260.90748
9 | 48.2 | 1.87092 | 4089.83112
10 | 50 | 1.7962 | 3926.4932
11 | 51.8 | 1.72485 | 3770.5221
12 | 53.6 | 1.65669 | 3621.52434
13 | 55.4 | 1.59158 | 3479.19388
14 | 57.2 | 1.52935 | 3343.1591
15 | 59 | 1.46988 | 3213.15768
16 | 60.8 | 1.41302 | 3088.86172
17 | 62.6 | 1.35864 | 2969.98704
18 | 64.4 | 1.30664 | 2856.31504
19 | 66.2 | 1.25688 | 2747.53968
20 | 68 | 1.20927 | 2643.46422
21 | 69.8 | 1.16371 | 2543.87006
22 | 71.6 | 1.12009 | 2448.51674
23 | 73.4 | 1.07832 | 2357.20752
24 | 75.2 | 1.03832 | 2269.76752
25 | 77 | 1 | 2186
26 | 78.8 | 0.96333 | 2105.83938
27 | 80.6 | 0.9282 | 2029.0452
28 | 82.4 | 0.89452 | 1955.42072
29 | 84.2 | 0.86223 | 1884.83478
30 | 86 | 0.83128 | 1817.17808
31 | 87.8 | 0.80159 | 1752.27574
32 | 89.6 | 0.77311 | 1690.01846
33 | 91.4 | 0.74579 | 1630.29694
34 | 93.2 | 0.71957 | 1572.98002
35 | 95 | 0.69441 | 1517.98026
36 | 96.8 | 0.67025 | 1465.1665
37 | 98.6 | 0.64705 | 1414.4513
38 | 100.4 | 0.62477 | 1365.74722
39 | 102.2 | 0.60337 | 1318.96682
40 | 104 | 0.58281 | 1274.02266
41 | 105.8 | 0.56305 | 1230.8273
42 | 107.6 | 0.54406 | 1189.31516
43 | 109.4 | 0.5258 | 1149.3988
44 | 111.2 | 0.50825 | 1111.0345
45 | 113 | 0.49137 | 1074.13482
46 | 114.8 | 0.47513 | 1038.63418
47 | 116.6 | 0.45951 | 1004.48886
48 | 118.4 | 0.44449 | 971.65514
49 | 120.2 | 0.43002 | 940.02372
50 | 122 | 0.4161 | 909.5946
51 | 123.8 | 0.4027 | 880.3022
52 | 125.6 | 0.38979 | 852.08094
53 | 127.4 | 0.37736 | 824.90896
54 | 129.2 | 0.36539 | 798.74254
55 | 131 | 0.35385 | 773.5161
56 | 132.8 | 0.34274 | 749.22964
57 | 134.6 | 0.33203 | 725.81758
58 | 136.4 | 0.3217 | 703.2362
59 | 138.2 | 0.31175 | 681.4855
60 | 140 | 0.30215 | 660.4999
61 | 141.8 | 0.2929 | 640.2794
62 | 143.6 | 0.28397 | 620.75842
63 | 145.4 | 0.27536 | 601.93696
64 | 147.2 | 0.26705 | 583.7713
65 | 149 | 0.25903 | 566.23958
66 | 150.8 | 0.25129 | 549.31994
67 | 152.6 | 0.24381 | 532.96866
68 | 154.4 | 0.2366 | 517.2076
69 | 156.2 | 0.22963 | 501.97118
70 | 158 | 0.2229 | 487.2594
71 | 159.8 | 0.2164 | 473.0504
72 | 161.6 | 0.21012 | 459.32232
73 | 163.4 | 0.20406 | 446.07516
74 | 165.2 | 0.19819 | 433.24334
75 | 167 | 0.19253 | 420.87058
76 | 168.8 | 0.18705 | 408.8913
77 | 170.6 | 0.18175 | 397.3055
78 | 172.4 | 0.17663 | 386.11318
79 | 174.2 | 0.17167 | 375.27062
80 | 176 | 0.16688 | 364.79968
81 | 177.8 | 0.16224 | 354.65664
82 | 179.6 | 0.15776 | 344.86336
83 | 181.4 | 0.15342 | 335.37612
84 | 183.2 | 0.14922 | 326.19492
85 | 185 | 0.14515 | 317.2979
86 | 186.8 | 0.14121 | 308.68506
87 | 188.6 | 0.1374 | 300.3564
88 | 190.4 | 0.13371 | 292.29006
89 | 192.2 | 0.13013 | 284.46418
90 | 194 | 0.12667 | 276.90062
91 | 195.8 | 0.12331 | 269.55566
92 | 197.6 | 0.12006 | 262.45116
93 | 199.4 | 0.11691 | 255.56526
94 | 201.2 | 0.11386 | 248.89796
95 | 203 | 0.1109 | 242.4274
96 | 204.8 | 0.10803 | 236.15358
97 | 206.6 | 0.10524 | 230.05464
98 | 208.4 | 0.10255 | 224.1743
99 | 210.2 | 0.09993 | 218.44698
100 | 212 | 0.09739 | 212.89454
101 | 213.8 | 0.09493 | 207.51698
102 | 215.6 | 0.09254 | 202.29244
103 | 217.4 | 0.09022 | 197.22092
104 | 219.2 | 0.08797 | 192.30242
105 | 221 | 0.08579 | 187.53694
106 | 222.8 | 0.08367 | 182.90262
107 | 224.6 | 0.08161 | 178.39946
108 | 226.4 | 0.07961 | 174.02746
109 | 228.2 | 0.07767 | 169.78662
110 | 230 | 0.07579 | 165.67694
111 | 231.8 | 0.073958 | 161.672188
112 | 233.6 | 0.072182 | 157.789852
113 | 235.4 | 0.070457 | 154.019002
114 | 237.2 | 0.068783 | 150.359638
115 | 239 | 0.067156 | 146.803016
116 | 240.8 | 0.065576 | 143.349136
117 | 242.6 | 0.064041 | 139.993626
118 | 244.4 | 0.062549 | 136.732114
119 | 246.2 | 0.061099 | 133.562414
120 | 248 | 0.05969 | 130.48234
121 | 249.8 | 0.05832 | 127.48752
122 | 251.6 | 0.056987 | 124.573582
123 | 253.4 | 0.055691 | 121.740526
124 | 255.2 | 0.054431 | 118.986166
125 | 257 | 0.053205 | 116.30613
126 | 258.8 | 0.052012 | 113.698232
127 | 260.6 | 0.050851 | 111.160286
128 | 262.4 | 0.049721 | 108.690106
129 | 264.2 | 0.048621 | 106.285506
130 | 266 | 0.04755 | 103.9443
131 | 267.8 | 0.046507 | 101.664302
132 | 269.6 | 0.045492 | 99.445512
133 | 271.4 | 0.044503 | 97.283558
134 | 273.2 | 0.04354 | 95.17844
135 | 275 | 0.042601 | 93.125786
136 | 276.8 | 0.041687 | 91.127782
137 | 278.6 | 0.040796 | 89.180056
138 | 280.4 | 0.039928 | 87.282608
139 | 282.2 | 0.039082 | 85.433252
140 | 284 | 0.038257 | 83.629802
141 | 285.8 | 0.037452 | 81.870072
142 | 287.6 | 0.036668 | 80.156248
143 | 289.4 | 0.035903 | 78.483958
144 | 291.2 | 0.035157 | 76.853202
145 | 293 | 0.03443 | 75.26398
146 | 294.8 | 0.03372 | 73.71192
147 | 296.6 | 0.033028 | 72.199208
148 | 298.4 | 0.032352 | 70.721472
149 | 300.2 | 0.031693 | 69.280898
150 | 302 | 0.03105 | 67.8753
151 | 303.8 | 0.030424243 | 66.5074
152 | 305.6 | 0.029813712 | 65.17277
153 | 307.4 | 0.029217981 | 63.87051
154 | 309.2 | 0.028636635 | 62.59968411
155 | 311 | 0.028069273 | 61.35943
156 | 312.8 | 0.027515507 | 60.1489
157 | 314.6 | 0.026974961 | 58.96726
158 | 316.4 | 0.026447269 | 57.81373
159 | 318.2 | 0.02593208 | 56.68752688
160 | 320 | 0.02542905 | 55.5879033
161 | 321.8 | 0.024937848 | 54.51414
162 | 323.6 | 0.024458152 | 53.46552
163 | 325.4 | 0.02398965 | 52.4413749
164 | 327.2 | 0.023532041 | 51.44104
165 | 329 | 0.02308503 | 50.46387558
166 | 330.8 | 0.022648335 | 49.50926031
167 | 332.6 | 0.022221679 | 48.57659
168 | 334.4 | 0.021804794 | 47.66528
169 | 336.2 | 0.021397423 | 46.77477
170 | 338 | 0.020999313 | 45.9045
171 | 339.8 | 0.02061022 | 45.05394092
172 | 341.6 | 0.020229907 | 44.22258
173 | 343.4 | 0.019858145 | 43.40990497
174 | 345.2 | 0.019494711 | 42.61544
175 | 347 | 0.019139388 | 41.8387
176 | 348.8 | 0.018791966 | 41.07924
177 | 350.6 | 0.018452241 | 40.3366
178 | 352.4 | 0.018120015 | 39.61035279
179 | 354.2 | 0.017795096 | 38.90008
180 | 356 | 0.017477298 | 38.20537
181 | 357.8 | 0.017166438 | 37.52583
182 | 359.6 | 0.016862341 | 36.86108
183 | 361.4 | 0.016564836 | 36.21073
184 | 363.2 | 0.016273757 | 35.57443
185 | 365 | 0.015988941 | 34.95183
186 | 366.8 | 0.015710233 | 34.34257
187 | 368.6 | 0.01543748 | 33.74633128
188 | 370.4 | 0.015170534 | 33.16279
189 | 372.2 | 0.014909251 | 32.59162
190 | 374 | 0.01465349 | 32.03252914
191 | 375.8 | 0.014403117 | 31.48521
192 | 377.6 | 0.014157998 | 30.94938
193 | 379.4 | 0.013918006 | 30.42476
194 | 381.2 | 0.013683015 | 29.91107079
195 | 383 | 0.013452904 | 29.40805
196 | 384.8 | 0.013227554 | 28.91543
197 | 386.6 | 0.013006851 | 28.43298
198 | 388.4 | 0.012790683 | 27.96043
199 | 390.2 | 0.012578941 | 27.49757
200 | 392 | 0.012371519 | 27.04414
201 | 393.8 | 0.012168314 | 26.59993
202 | 395.6 | 0.011969227 | 26.16473
203 | 397.4 | 0.011774159 | 25.73831
204 | 399.2 | 0.011583017 | 25.32048
205 | 401 | 0.011395706 | 24.91101
206 | 402.8 | 0.011212139 | 24.50974
207 | 404.6 | 0.011032227 | 24.11645
208 | 406.4 | 0.010855885 | 23.73096461
209 | 408.2 | 0.01068303 | 23.35310358
210 | 410 | 0.010513582 | 22.98269
211 | 411.8 | 0.010347462 | 22.61955
212 | 413.6 | 0.010184593 | 22.26352
213 | 415.4 | 0.010024901 | 21.91443
214 | 417.2 | 0.009868314 | 21.57213
215 | 419 | 0.00971476 | 21.23646536
216 | 420.8 | 0.009564171 | 20.90728
217 | 422.6 | 0.00941648 | 20.58442528
218 | 424.4 | 0.00927162 | 20.26776132
219 | 426.2 | 0.00912953 | 19.95715258
220 | 428 | 0.008990146 | 19.65246
221 | 429.8 | 0.008853408 | 19.35355
222 | 431.6 | 0.008719257 | 19.0603
223 | 433.4 | 0.008587635 | 18.77257011
224 | 435.2 | 0.008458488 | 18.49025
225 | 437 | 0.008331759 | 18.21323
226 | 438.8 | 0.008207396 | 17.94137
227 | 440.6 | 0.008085347 | 17.67457
228 | 442.4 | 0.007965561 | 17.41272
229 | 444.2 | 0.00784799 | 17.15570614
230 | 446 | 0.007732584 | 16.90343
231 | 447.8 | 0.007619297 | 16.65578
232 | 449.6 | 0.007508083 | 16.41267
233 | 451.4 | 0.007398898 | 16.17399
234 | 453.2 | 0.007291698 | 15.93965
235 | 455 | 0.00718644 | 15.70955784
236 | 456.8 | 0.007083083 | 15.48362
237 | 458.6 | 0.006981587 | 15.26175
238 | 460.4 | 0.006881913 | 15.04386
239 | 462.2 | 0.006784021 | 14.82987
240 | 464 | 0.006687874 | 14.61969
241 | 465.8 | 0.006593435 | 14.41324891
242 | 467.6 | 0.006500669 | 14.21046
243 | 469.4 | 0.006409541 | 14.01126
244 | 471.2 | 0.006320017 | 13.81556
245 | 473 | 0.006232062 | 13.62329
246 | 474.8 | 0.006145646 | 13.43438
247 | 476.6 | 0.006060736 | 13.24877
248 | 478.4 | 0.005977301 | 13.06638
249 | 480.2 | 0.00589531 | 12.88714766
250 | 482 | 0.005814735 | 12.71101071
251 | 483.8 | 0.005735547 | 12.53791
252 | 485.6 | 0.005657716 | 12.36777
253 | 487.4 | 0.005581217 | 12.20054
254 | 489.2 | 0.005506021 | 12.03616
255 | 491 | 0.005432102 | 11.87457
256 | 492.8 | 0.005359436 | 11.71573
257 | 494.6 | 0.005287996 | 11.55956
258 | 496.4 | 0.005217759 | 11.40602
259 | 498.2 | 0.0051487 | 11.2550582
260 | 500 | 0.005080796 | 11.10662
261 | 501.8 | 0.005014024 | 10.96066
262 | 503.6 | 0.004948362 | 10.81712
263 | 505.4 | 0.004883787 | 10.67596
264 | 507.2 | 0.004820279 | 10.53713
265 | 509 | 0.004757817 | 10.40059
266 | 510.8 | 0.00469638 | 10.26628668
267 | 512.6 | 0.004635948 | 10.13418
268 | 514.4 | 0.004576502 | 10.00423
269 | 516.2 | 0.004518023 | 9.876398278
270 | 518 | 0.004460492 | 9.750635512
271 | 519.8 | 0.004403891 | 9.626905726
272 | 521.6 | 0.004348201 | 9.505167386
273 | 523.4 | 0.004293407 | 9.385387702
274 | 525.2 | 0.004239489 | 9.267522954
275 | 527 | 0.004186433 | 9.151542538
276 | 528.8 | 0.004134221 | 9.037407106
277 | 530.6 | 0.004082838 | 8.925083868
278 | 532.4 | 0.004032267 | 8.814535662
279 | 534.2 | 0.003982494 | 8.705731884
280 | 536 | 0.003933504 | 8.598639744
281 | 537.8 | 0.003885281 | 8.493224266
282 | 539.6 | 0.003837813 | 8.389459218
283 | 541.4 | 0.003791084 | 8.287309624
284 | 543.2 | 0.003745081 | 8.186747066
285 | 545 | 0.003699791 | 8.087743126
286 | 546.8 | 0.0036552 | 7.9902672
287 | 548.6 | 0.003611295 | 7.89429087
288 | 550.4 | 0.003568065 | 7.79979009
289 | 552.2 | 0.003525496 | 7.706734256
290 | 554 | 0.003483577 | 7.615099322
291 | 555.8 | 0.003442295 | 7.52485687
292 | 557.6 | 0.00340164 | 7.43598504
293 | 559.4 | 0.0033616 | 7.3484576
294 | 561.2 | 0.003322163 | 7.262248318
295 | 563 | 0.003283319 | 7.177335334
296 | 564.8 | 0.003245058 | 7.093696788
297 | 566.6 | 0.003207368 | 7.011306448
298 | 568.4 | 0.003170241 | 6.930146826
299 | 570.2 | 0.003133664 | 6.850189504
300 | 572 | 0.00309763 | 6.77141918