## Curve
EI Sensor Technologies
Resistance Versus Temperature Table
P/N ED3518F332 Revision “0”
Resistance @ +25°C = 3,300 Ω
Temperature | Temperature | Resistance Ratio | Resistance
(°C) | (°F) | (R@x°C/R@+25°C) | (Ω Nominal)
-55 | -67 | 54.12 | 178596
-54 | -65.2 | 50.7603 | 167508.99
-53 | -63.4 | 47.631 | 157182.3
-52 | -61.6 | 44.7148 | 147558.84
-51 | -59.8 | 41.996 | 138586.8
-50 | -58 | 39.4599 | 130217.67
-49 | -56.2 | 37.0932 | 122407.56
-48 | -54.4 | 34.8836 | 115115.88
-47 | -52.6 | 32.8197 | 108305.01
-46 | -50.8 | 30.8909 | 101939.97
-45 | -49 | 29.0878 | 95989.74
-44 | -47.2 | 27.4013 | 90424.29
-43 | -45.4 | 25.8232 | 85216.56
-42 | -43.6 | 24.3458 | 80341.14
-41 | -41.8 | 22.9623 | 75775.59
-40 | -40 | 21.666 | 71497.8
-39 | -38.2 | 20.451 | 67488.3
-38 | -36.4 | 19.3116 | 63728.28
-37 | -34.6 | 18.2428 | 60201.24
-36 | -32.8 | 17.2397 | 56891.01
-35 | -31 | 16.298 | 53783.4
-34 | -29.2 | 15.4135 | 50864.55
-33 | -27.4 | 14.5824 | 48121.92
-32 | -25.6 | 13.8013 | 45544.29
-31 | -23.8 | 13.0667 | 43120.11
-30 | -22 | 12.3757 | 40839.81
-29 | -20.2 | 11.7254 | 38693.82
-28 | -18.4 | 11.1133 | 36673.89
-27 | -16.6 | 10.5368 | 34771.44
-26 | -14.8 | 9.9937 | 32979.21
-25 | -13 | 9.4818 | 31289.94
-24 | -11.2 | 8.9992 | 29697.36
-23 | -9.4 | 8.5441 | 28195.53
-22 | -7.6 | 8.1147 | 26778.51
-21 | -5.8 | 7.7095 | 25441.35
-20 | -4 | 7.3269 | 24178.77
-19 | -2.2 | 6.9655 | 22986.15
-18 | -0.4 | 6.6241 | 21859.53
-17 | 1.4 | 6.3015 | 20794.95
-16 | 3.2 | 5.9965 | 19788.45
-15 | 5 | 5.708 | 18836.4
-14 | 6.8 | 5.4351 | 17935.83
-13 | 8.6 | 5.1768 | 17083.44
-12 | 10.4 | 4.9324 | 16276.92
-11 | 12.2 | 4.7008 | 15512.64
-10 | 14 | 4.4815 | 14788.95
-9 | 15.8 | 4.2737 | 14103.21
-8 | 17.6 | 4.0768 | 13453.44
-7 | 19.4 | 3.89 | 12837
-6 | 21.2 | 3.7129 | 12252.57
-5 | 23 | 3.5449 | 11698.17
-4 | 24.8 | 3.3854 | 11171.82
-3 | 26.6 | 3.234 | 10672.2
-2 | 28.4 | 3.0903 | 10197.99
-1 | 30.2 | 2.9537 | 9747.21
0 | 32 | 2.824 | 9319.2
1 | 33.8 | 2.700781 | 8912.5773
2 | 35.6 | 2.583647 | 8526.0351
3 | 37.4 | 2.472266 | 8158.4778
4 | 39.2 | 2.366324 | 7808.8692
5 | 41 | 2.265527 | 7476.2391
6 | 42.8 | 2.169599 | 7159.6767
7 | 44.6 | 2.078279 | 6858.3207
8 | 46.4 | 1.991321 | 6571.3593
9 | 48.2 | 1.908495 | 6298.0335
10 | 50 | 1.829583 | 6037.6239
11 | 51.8 | 1.754378 | 5789.4474
12 | 53.6 | 1.682689 | 5552.8737
13 | 55.4 | 1.614332 | 5327.2956
14 | 57.2 | 1.549136 | 5112.1488
15 | 59 | 1.486938 | 4906.8954
16 | 60.8 | 1.427585 | 4711.0305
17 | 62.6 | 1.370932 | 4524.0756
18 | 64.4 | 1.316842 | 4345.5786
19 | 66.2 | 1.265188 | 4175.1204
20 | 68 | 1.215845 | 4012.2885
21 | 69.8 | 1.1687 | 3856.71
22 | 71.6 | 1.123643 | 3708.0219
23 | 73.4 | 1.080572 | 3565.8876
24 | 75.2 | 1.039388 | 3429.9804
25 | 77 | 1 | 3300
26 | 78.8 | 0.96232 | 3175.656
27 | 80.6 | 0.926266 | 3056.6778
28 | 82.4 | 0.891759 | 2942.8047
29 | 84.2 | 0.858726 | 2833.7958
30 | 86 | 0.827095 | 2729.4135
31 | 87.8 | 0.796801 | 2629.4433
32 | 89.6 | 0.767781 | 2533.6773
33 | 91.4 | 0.739974 | 2441.9142
34 | 93.2 | 0.713323 | 2353.9659
35 | 95 | 0.687776 | 2269.6608
36 | 96.8 | 0.663281 | 2188.8273
37 | 98.6 | 0.639789 | 2111.3037
38 | 100.4 | 0.617255 | 2036.9415
39 | 102.2 | 0.595635 | 1965.5955
40 | 104 | 0.574887 | 1897.1271
41 | 105.8 | 0.554971 | 1831.4043
42 | 107.6 | 0.535852 | 1768.3116
43 | 109.4 | 0.517492 | 1707.7236
44 | 111.2 | 0.499857 | 1649.5281
45 | 113 | 0.482917 | 1593.6261
46 | 114.8 | 0.46664 | 1539.912
47 | 116.6 | 0.450997 | 1488.2901
48 | 118.4 | 0.43596 | 1438.668
49 | 120.2 | 0.421502 | 1390.9566
50 | 122 | 0.4076 | 1345.08
51 | 123.8 | 0.394228 | 1300.9524
52 | 125.6 | 0.381365 | 1258.5045
53 | 127.4 | 0.368988 | 1217.6604
54 | 129.2 | 0.357076 | 1178.3508
55 | 131 | 0.345611 | 1140.5163
56 | 132.8 | 0.334572 | 1104.0876
57 | 134.6 | 0.323943 | 1069.0119
58 | 136.4 | 0.313706 | 1035.2298
59 | 138.2 | 0.303845 | 1002.6885
60 | 140 | 0.294344 | 971.3352
61 | 141.8 | 0.285189 | 941.1237
62 | 143.6 | 0.276365 | 912.0045
63 | 145.4 | 0.267859 | 883.9347
64 | 147.2 | 0.259657 | 856.8681
65 | 149 | 0.251749 | 830.7717
66 | 150.8 | 0.244121 | 805.5993
67 | 152.6 | 0.236762 | 781.3146
68 | 154.4 | 0.229662 | 757.8846
69 | 156.2 | 0.222811 | 735.2763
70 | 158 | 0.216198 | 713.4534
71 | 159.8 | 0.209815 | 692.3895
72 | 161.6 | 0.203652 | 672.0516
73 | 163.4 | 0.1977 | 652.41
74 | 165.2 | 0.191952 | 633.4416
75 | 167 | 0.1864 | 615.12
76 | 168.8 | 0.181002 | 597.3066
77 | 170.6 | 0.175791 | 580.1103
78 | 172.4 | 0.170759 | 563.5047
79 | 174.2 | 0.165898 | 547.4634
80 | 176 | 0.161203 | 531.9699
81 | 177.8 | 0.156666 | 516.9978
82 | 179.6 | 0.152281 | 502.5273
83 | 181.4 | 0.148043 | 488.5419
84 | 183.2 | 0.143945 | 475.0185
85 | 185 | 0.139983 | 461.9439
86 | 186.8 | 0.136151 | 449.2983
87 | 188.6 | 0.132444 | 437.0652
88 | 190.4 | 0.128857 | 425.2281
89 | 192.2 | 0.125386 | 413.7738
90 | 194 | 0.122026 | 402.6858
91 | 195.8 | 0.118774 | 391.9542
92 | 197.6 | 0.115625 | 381.5625
93 | 199.4 | 0.112576 | 371.5008
94 | 201.2 | 0.109623 | 361.7559
95 | 203 | 0.106762 | 352.3146
96 | 204.8 | 0.10399 | 343.167
97 | 206.6 | 0.101304 | 334.3032
98 | 208.4 | 0.0987 | 325.71
99 | 210.2 | 0.096177 | 317.3841
100 | 212 | 0.09373 | 309.309
101 | 213.8 | 0.091358 | 301.4814
102 | 215.6 | 0.089057 | 293.8881
103 | 217.4 | 0.086825 | 286.5225
104 | 219.2 | 0.08466 | 279.378
105 | 221 | 0.08256 | 272.448
106 | 222.8 | 0.080521 | 265.7193
107 | 224.6 | 0.078543 | 259.1919
108 | 226.4 | 0.076622 | 252.8526
109 | 228.2 | 0.074758 | 246.7014
110 | 230 | 0.072948 | 240.7284
111 | 231.8 | 0.07119 | 234.927
112 | 233.6 | 0.069482 | 229.2906
113 | 235.4 | 0.067824 | 223.8192
114 | 237.2 | 0.066213 | 218.5029
115 | 239 | 0.064647 | 213.3351
116 | 240.8 | 0.063126 | 208.3158
117 | 242.6 | 0.061647 | 203.4351
118 | 244.4 | 0.06021 | 198.693
119 | 246.2 | 0.058812 | 194.0796
120 | 248 | 0.057454 | 189.5982
121 | 249.8 | 0.056133 | 185.2389
122 | 251.6 | 0.054848 | 180.9984
123 | 253.4 | 0.053598 | 176.8734
124 | 255.2 | 0.052383 | 172.8639
125 | 257 | 0.0512 | 168.96
126 | 258.8 | 0.050049 | 165.1617
127 | 260.6 | 0.048929 | 161.4657
128 | 262.4 | 0.047839 | 157.8687
129 | 264.2 | 0.046778 | 154.3674
130 | 266 | 0.045746 | 150.9618
131 | 267.8 | 0.04474 | 147.642
132 | 269.6 | 0.043761 | 144.4113
133 | 271.4 | 0.042808 | 141.2664
134 | 273.2 | 0.041879 | 138.2007
135 | 275 | 0.040975 | 135.2175
136 | 276.8 | 0.040093 | 132.3069
137 | 278.6 | 0.039235 | 129.4755
138 | 280.4 | 0.038399 | 126.7167
139 | 282.2 | 0.037583 | 124.0239
140 | 284 | 0.036789 | 121.4037
141 | 285.8 | 0.036015 | 118.8495
142 | 287.6 | 0.03526 | 116.358
143 | 289.4 | 0.034524 | 113.9292
144 | 291.2 | 0.033807 | 111.5631
145 | 293 | 0.033107 | 109.2531
146 | 294.8 | 0.032425 | 107.0025
147 | 296.6 | 0.03176 | 104.808
148 | 298.4 | 0.031111 | 102.6663
149 | 300.2 | 0.030478 | 100.5774
150 | 302 | 0.02986 | 98.538
151 | 303.8 | 0.029223 | 96.4359
152 | 305.6 | 0.028641 | 94.5153
153 | 307.4 | 0.028072 | 92.6376
154 | 309.2 | 0.027516 | 90.8028
155 | 311 | 0.026974 | 89.0142
156 | 312.8 | 0.026444 | 87.2652
157 | 314.6 | 0.025926 | 85.5558
158 | 316.4 | 0.025421 | 83.8893
159 | 318.2 | 0.024927 | 82.2591
160 | 320 | 0.024445 | 80.6685
161 | 321.8 | 0.023973 | 79.1109
162 | 323.6 | 0.023513 | 77.5929
163 | 325.4 | 0.023063 | 76.1079
164 | 327.2 | 0.022624 | 74.6592
165 | 329 | 0.022194 | 73.2402
166 | 330.8 | 0.021775 | 71.8575
167 | 332.6 | 0.021364 | 70.5012
168 | 334.4 | 0.020964 | 69.1812
169 | 336.2 | 0.020572 | 67.8876
170 | 338 | 0.020189 | 66.6237
171 | 339.8 | 0.019815 | 65.3895
172 | 341.6 | 0.019449 | 64.1817
173 | 343.4 | 0.019091 | 63.0003
174 | 345.2 | 0.018742 | 61.8486
175 | 347 | 0.0184 | 60.72
176 | 348.8 | 0.018066 | 59.6178
177 | 350.6 | 0.017739 | 58.5387
178 | 352.4 | 0.017419 | 57.4827
179 | 354.2 | 0.017107 | 56.4531
180 | 356 | 0.016801 | 55.4433
181 | 357.8 | 0.016502 | 54.4566
182 | 359.6 | 0.01621 | 53.493
183 | 361.4 | 0.015924 | 52.5492
184 | 363.2 | 0.015644 | 51.6252
185 | 365 | 0.01537 | 50.721
186 | 366.8 | 0.015103 | 49.8399
187 | 368.6 | 0.01484 | 48.972
188 | 370.4 | 0.014584 | 48.1272
189 | 372.2 | 0.014333 | 47.2989
190 | 374 | 0.014088 | 46.4904
191 | 375.8 | 0.013847 | 45.6951
192 | 377.6 | 0.013612 | 44.9196
193 | 379.4 | 0.013382 | 44.1606
194 | 381.2 | 0.013156 | 43.4148
195 | 383 | 0.012936 | 42.6888
196 | 384.8 | 0.01272 | 41.976
197 | 386.6 | 0.012508 | 41.2764
198 | 388.4 | 0.012301 | 40.5933
199 | 390.2 | 0.012099 | 39.9267
200 | 392 | 0.0119 | 39.27
201 | 393.8 | 0.011706 | 38.6298
202 | 395.6 | 0.011515 | 37.9995
203 | 397.4 | 0.011329 | 37.3857
204 | 399.2 | 0.011146 | 36.7818
205 | 401 | 0.010967 | 36.1911
206 | 402.8 | 0.010792 | 35.6136
207 | 404.6 | 0.01062 | 35.046
208 | 406.4 | 0.010451 | 34.4883
209 | 408.2 | 0.010286 | 33.9438
210 | 410 | 0.010125 | 33.4125
211 | 411.8 | 0.009966 | 32.8878
212 | 413.6 | 0.009811 | 32.3763
213 | 415.4 | 0.009659 | 31.8747
214 | 417.2 | 0.00951 | 31.383
215 | 419 | 0.009364 | 30.9012
216 | 420.8 | 0.00922 | 30.426
217 | 422.6 | 0.00908 | 29.964
218 | 424.4 | 0.008942 | 29.5086
219 | 426.2 | 0.008807 | 29.0631
220 | 428 | 0.008675 | 28.6275
221 | 429.8 | 0.008545 | 28.1985
222 | 431.6 | 0.008418 | 27.7794
223 | 433.4 | 0.008293 | 27.3669
224 | 435.2 | 0.00817 | 26.961
225 | 437 | 0.00805 | 26.565
226 | 438.8 | 0.007922 | 26.1426
227 | 440.6 | 0.007807 | 25.7631
228 | 442.4 | 0.007693 | 25.3869
229 | 444.2 | 0.007582 | 25.0206
230 | 446 | 0.007472 | 24.6576
231 | 447.8 | 0.007365 | 24.3045
232 | 449.6 | 0.007259 | 23.9547
233 | 451.4 | 0.007155 | 23.6115
234 | 453.2 | 0.007053 | 23.2749
235 | 455 | 0.006953 | 22.9449
236 | 456.8 | 0.006854 | 22.6182
237 | 458.6 | 0.006758 | 22.3014
238 | 460.4 | 0.006663 | 21.9879
239 | 462.2 | 0.006569 | 21.6777
240 | 464 | 0.006477 | 21.3741
241 | 465.8 | 0.006387 | 21.0771
242 | 467.6 | 0.006299 | 20.7867
243 | 469.4 | 0.006211 | 20.4963
244 | 471.2 | 0.006126 | 20.2158
245 | 473 | 0.006042 | 19.9386
246 | 474.8 | 0.005959 | 19.6647
247 | 476.6 | 0.005878 | 19.3974
248 | 478.4 | 0.005798 | 19.1334
249 | 480.2 | 0.005719 | 18.8727
250 | 482 | 0.005642 | 18.6186
251 | 483.8 | 0.005566 | 18.3678
252 | 485.6 | 0.005492 | 18.1236
253 | 487.4 | 0.005418 | 17.8794
254 | 489.2 | 0.005346 | 17.6418
255 | 491 | 0.005275 | 17.4075
256 | 492.8 | 0.005206 | 17.1798
257 | 494.6 | 0.005137 | 16.9521
258 | 496.4 | 0.00507 | 16.731
259 | 498.2 | 0.005003 | 16.5099
260 | 500 | 0.004938 | 16.2954
261 | 501.8 | 0.004874 | 16.0842
262 | 503.6 | 0.004811 | 15.8763
263 | 505.4 | 0.004749 | 15.6717
264 | 507.2 | 0.004689 | 15.4737
265 | 509 | 0.004629 | 15.2757
266 | 510.8 | 0.00457 | 15.081
267 | 512.6 | 0.004512 | 14.8896
268 | 514.4 | 0.004455 | 14.7015
269 | 516.2 | 0.004399 | 14.5167
270 | 518 | 0.004344 | 14.3352
271 | 519.8 | 0.004289 | 14.1537
272 | 521.6 | 0.004236 | 13.9788
273 | 523.4 | 0.004183 | 13.8039
274 | 525.2 | 0.004132 | 13.6356
275 | 527 | 0.004081 | 13.4673
276 | 528.8 | 0.004031 | 13.3023
277 | 530.6 | 0.003982 | 13.1406
278 | 532.4 | 0.003933 | 12.9789
279 | 534.2 | 0.003886 | 12.8238
280 | 536 | 0.003839 | 12.6687
281 | 537.8 | 0.003793 | 12.5169
282 | 539.6 | 0.003747 | 12.3651
283 | 541.4 | 0.003703 | 12.2199
284 | 543.2 | 0.003659 | 12.0747
285 | 545 | 0.003615 | 11.9295
286 | 546.8 | 0.003573 | 11.7909
287 | 548.6 | 0.003531 | 11.6523
288 | 550.4 | 0.00349 | 11.517
289 | 552.2 | 0.003449 | 11.3817
290 | 554 | 0.003409 | 11.2497
291 | 555.8 | 0.003369 | 11.1177
292 | 557.6 | 0.003331 | 10.9923
293 | 559.4 | 0.003292 | 10.8636
294 | 561.2 | 0.003255 | 10.7415
295 | 563 | 0.003218 | 10.6194
296 | 564.8 | 0.003181 | 10.4973
297 | 566.6 | 0.003145 | 10.3785
298 | 568.4 | 0.00311 | 10.263
299 | 570.2 | 0.003075 | 10.1475
300 | 572 | 0.003041 | 10.0353