## Curve
EI Sensor Technologies
Resistance Versus Temperature Table
P/N ED3521F104 Revision “0”
Resistance @ +25°C = 100,000 Ω
Temperature | Temperature | Resistance Ratio | Resistance
(°C) | (°F) | (R@x°C/R@+25°C) | (Ω Nominal)
-55 | -67 | 60.87 | 6087000
-54 | -65.2 | 57.043359 | 5704335.9
-53 | -63.4 | 53.480126 | 5348012.6
-52 | -61.6 | 50.160689 | 5016068.9
-51 | -59.8 | 47.067002 | 4706700.2
-50 | -58 | 44.182451 | 4418245.1
-49 | -56.2 | 41.491735 | 4149173.5
-48 | -54.4 | 38.980753 | 3898075.3
-47 | -52.6 | 36.636504 | 3663650.4
-46 | -50.8 | 34.446998 | 3444699.8
-45 | -49 | 32.401169 | 3240116.9
-44 | -47.2 | 30.4888 | 3048880
-43 | -45.4 | 28.700456 | 2870045.6
-42 | -43.6 | 27.027417 | 2702741.7
-41 | -41.8 | 25.46162 | 2546162
-40 | -40 | 23.995611 | 2399561.1
-39 | -38.2 | 22.622489 | 2262248.9
-38 | -36.4 | 21.335868 | 2133586.8
-37 | -34.6 | 20.129833 | 2012983.3
-36 | -32.8 | 18.998903 | 1899890.3
-35 | -31 | 17.938 | 1793800
-34 | -29.2 | 16.942413 | 1694241.3
-33 | -27.4 | 16.007773 | 1600777.3
-32 | -25.6 | 15.130024 | 1513002.4
-31 | -23.8 | 14.305401 | 1430540.1
-30 | -22 | 13.530409 | 1353040.9
-29 | -20.2 | 12.801797 | 1280179.7
-28 | -18.4 | 12.116546 | 1211654.6
-27 | -16.6 | 11.471847 | 1147184.7
-26 | -14.8 | 10.865088 | 1086508.8
-25 | -13 | 10.293837 | 1029383.7
-24 | -11.2 | 9.755831 | 975583.1
-23 | -9.4 | 9.248961 | 924896.1
-22 | -7.6 | 8.771265 | 877126.5
-21 | -5.8 | 8.320911 | 832091.1
-20 | -4 | 7.896192 | 789619.2
-19 | -2.2 | 7.495518 | 749551.8
-18 | -0.4 | 7.117403 | 711740.3
-17 | 1.4 | 6.76046 | 676046
-16 | 3.2 | 6.423395 | 642339.5
-15 | 5 | 6.105 | 610500
-14 | 6.8 | 5.804145 | 580414.5
-13 | 8.6 | 5.519773 | 551977.3
-12 | 10.4 | 5.250899 | 525089.9
-11 | 12.2 | 4.996598 | 499659.8
-10 | 14 | 4.756007 | 475600.7
-9 | 15.8 | 4.528318 | 452831.8
-8 | 17.6 | 4.312772 | 431277.2
-7 | 19.4 | 4.108662 | 410866.2
-6 | 21.2 | 3.915322 | 391532.2
-5 | 23 | 3.732131 | 373213.1
-4 | 24.8 | 3.558505 | 355850.5
-3 | 26.6 | 3.393897 | 339389.7
-2 | 28.4 | 3.237793 | 323779.3
-1 | 30.2 | 3.089711 | 308971.1
0 | 32 | 2.9492 | 294920
1 | 33.8 | 2.815838 | 281583.8
2 | 35.6 | 2.689224 | 268922.4
3 | 37.4 | 2.568985 | 256898.5
4 | 39.2 | 2.454765 | 245476.5
5 | 41 | 2.346236 | 234623.6
6 | 42.8 | 2.243083 | 224308.3
7 | 44.6 | 2.145016 | 214501.6
8 | 46.4 | 2.051757 | 205175.7
9 | 48.2 | 1.963048 | 196304.8
10 | 50 | 1.878643 | 187864.3
11 | 51.8 | 1.798314 | 179831.4
12 | 53.6 | 1.721843 | 172184.3
13 | 55.4 | 1.649026 | 164902.6
14 | 57.2 | 1.579671 | 157967.1
15 | 59 | 1.513596 | 151359.6
16 | 60.8 | 1.45063 | 145063
17 | 62.6 | 1.390612 | 139061.2
18 | 64.4 | 1.33339 | 133339
19 | 66.2 | 1.27882 | 127882
20 | 68 | 1.226767 | 122676.7
21 | 69.8 | 1.177101 | 117710.1
22 | 71.6 | 1.129703 | 112970.3
23 | 73.4 | 1.084458 | 108445.8
24 | 75.2 | 1.041258 | 104125.8
25 | 77 | 1 | 100000
26 | 78.8 | 0.960589 | 96058.9
27 | 80.6 | 0.922932 | 92293.2
28 | 82.4 | 0.886944 | 88694.4
29 | 84.2 | 0.852543 | 85254.3
30 | 86 | 0.819651 | 81965.1
31 | 87.8 | 0.788194 | 78819.4
32 | 89.6 | 0.758105 | 75810.5
33 | 91.4 | 0.729316 | 72931.6
34 | 93.2 | 0.701765 | 70176.5
35 | 95 | 0.675395 | 67539.5
36 | 96.8 | 0.650147 | 65014.7
37 | 98.6 | 0.62597 | 62597
38 | 100.4 | 0.602814 | 60281.4
39 | 102.2 | 0.580629 | 58062.9
40 | 104 | 0.559372 | 55937.2
41 | 105.8 | 0.538999 | 53899.9
42 | 107.6 | 0.519469 | 51946.9
43 | 109.4 | 0.500744 | 50074.4
44 | 111.2 | 0.482786 | 48278.6
45 | 113 | 0.465561 | 46556.1
46 | 114.8 | 0.449035 | 44903.5
47 | 116.6 | 0.433178 | 43317.8
48 | 118.4 | 0.417958 | 41795.8
49 | 120.2 | 0.403348 | 40334.8
50 | 122 | 0.38932 | 38932
51 | 123.8 | 0.375848 | 37584.8
52 | 125.6 | 0.362909 | 36290.9
53 | 127.4 | 0.350477 | 35047.7
54 | 129.2 | 0.338532 | 33853.2
55 | 131 | 0.327052 | 32705.2
56 | 132.8 | 0.316017 | 31601.7
57 | 134.6 | 0.305408 | 30540.8
58 | 136.4 | 0.295206 | 29520.6
59 | 138.2 | 0.285394 | 28539.4
60 | 140 | 0.275955 | 27595.5
61 | 141.8 | 0.266873 | 26687.3
62 | 143.6 | 0.258134 | 25813.4
63 | 145.4 | 0.249723 | 24972.3
64 | 147.2 | 0.241626 | 24162.6
65 | 149 | 0.23383 | 23383
66 | 150.8 | 0.226323 | 22632.3
67 | 152.6 | 0.219092 | 21909.2
68 | 154.4 | 0.212126 | 21212.6
69 | 156.2 | 0.205415 | 20541.5
70 | 158 | 0.198948 | 19894.8
71 | 159.8 | 0.192715 | 19271.5
72 | 161.6 | 0.186707 | 18670.7
73 | 163.4 | 0.180914 | 18091.4
74 | 165.2 | 0.175328 | 17532.8
75 | 167 | 0.16994 | 16994
76 | 168.8 | 0.164752 | 16475.2
77 | 170.6 | 0.159746 | 15974.6
78 | 172.4 | 0.154916 | 15491.6
79 | 174.2 | 0.150254 | 15025.4
80 | 176 | 0.145754 | 14575.4
81 | 177.8 | 0.14141 | 14141
82 | 179.6 | 0.137215 | 13721.5
83 | 181.4 | 0.133164 | 13316.4
84 | 183.2 | 0.129251 | 12925.1
85 | 185 | 0.125471 | 12547.1
86 | 186.8 | 0.121819 | 12181.9
87 | 188.6 | 0.11829 | 11829
88 | 190.4 | 0.11488 | 11488
89 | 192.2 | 0.111583 | 11158.3
90 | 194 | 0.108396 | 10839.6
91 | 195.8 | 0.105314 | 10531.4
92 | 197.6 | 0.102334 | 10233.4
93 | 199.4 | 0.099452 | 9945.2
94 | 201.2 | 0.096664 | 9666.4
95 | 203 | 0.093967 | 9396.7
96 | 204.8 | 0.091357 | 9135.7
97 | 206.6 | 0.088831 | 8883.1
98 | 208.4 | 0.086387 | 8638.7
99 | 210.2 | 0.084021 | 8402.1
100 | 212 | 0.08173 | 8173
101 | 213.8 | 0.079512 | 7951.2
102 | 215.6 | 0.077364 | 7736.4
103 | 217.4 | 0.075284 | 7528.4
104 | 219.2 | 0.073269 | 7326.9
105 | 221 | 0.071316 | 7131.6
106 | 222.8 | 0.069425 | 6942.5
107 | 224.6 | 0.067592 | 6759.2
108 | 226.4 | 0.065815 | 6581.5
109 | 228.2 | 0.064093 | 6409.3
110 | 230 | 0.062424 | 6242.4
111 | 231.8 | 0.060806 | 6080.6
112 | 233.6 | 0.059236 | 5923.6
113 | 235.4 | 0.057714 | 5771.4
114 | 237.2 | 0.056238 | 5623.8
115 | 239 | 0.054806 | 5480.6
116 | 240.8 | 0.053417 | 5341.7
117 | 242.6 | 0.052069 | 5206.9
118 | 244.4 | 0.050761 | 5076.1
119 | 246.2 | 0.049491 | 4949.1
120 | 248 | 0.048259 | 4825.9
121 | 249.8 | 0.047062 | 4706.2
122 | 251.6 | 0.045901 | 4590.1
123 | 253.4 | 0.044773 | 4477.3
124 | 255.2 | 0.043678 | 4367.8
125 | 257 | 0.042614 | 4261.4
126 | 258.8 | 0.041581 | 4158.1
127 | 260.6 | 0.040577 | 4057.7
128 | 262.4 | 0.039602 | 3960.2
129 | 264.2 | 0.038654 | 3865.4
130 | 266 | 0.037733 | 3773.3
131 | 267.8 | 0.036838 | 3683.8
132 | 269.6 | 0.035968 | 3596.8
133 | 271.4 | 0.035122 | 3512.2
134 | 273.2 | 0.0343 | 3430
135 | 275 | 0.0335 | 3350
136 | 276.8 | 0.032723 | 3272.3
137 | 278.6 | 0.031966 | 3196.6
138 | 280.4 | 0.031231 | 3123.1
139 | 282.2 | 0.030515 | 3051.5
140 | 284 | 0.029819 | 2981.9
141 | 285.8 | 0.029142 | 2914.2
142 | 287.6 | 0.028483 | 2848.3
143 | 289.4 | 0.027841 | 2784.1
144 | 291.2 | 0.027217 | 2721.7
145 | 293 | 0.026609 | 2660.9
146 | 294.8 | 0.026017 | 2601.7
147 | 296.6 | 0.025441 | 2544.1
148 | 298.4 | 0.02488 | 2488
149 | 300.2 | 0.024334 | 2433.4
150 | 302 | 0.023802 | 2380.2
151 | 303.8 | 0.023282 | 2328.2
152 | 305.6 | 0.0227774 | 2277.74
153 | 307.4 | 0.0222859 | 2228.59
154 | 309.2 | 0.021807 | 2180.7
155 | 311 | 0.0213403 | 2134.03
156 | 312.8 | 0.0208856 | 2088.56
157 | 314.6 | 0.0204425 | 2044.25
158 | 316.4 | 0.0200105 | 2001.05
159 | 318.2 | 0.0195895 | 1958.95
160 | 320 | 0.019179 | 1917.9
161 | 321.8 | 0.0187789 | 1877.89
162 | 323.6 | 0.0183887 | 1838.87
163 | 325.4 | 0.0180082 | 1800.82
164 | 327.2 | 0.0176371 | 1763.71
165 | 329 | 0.0172752 | 1727.52
166 | 330.8 | 0.0169221 | 1692.21
167 | 332.6 | 0.0165777 | 1657.77
168 | 334.4 | 0.0162417 | 1624.17
169 | 336.2 | 0.0159139 | 1591.39
170 | 338 | 0.015594 | 1559.4
171 | 339.8 | 0.0152818 | 1528.18
172 | 341.6 | 0.0149771 | 1497.71
173 | 343.4 | 0.0146797 | 1467.97
174 | 345.2 | 0.0143894 | 1438.94
175 | 347 | 0.014106 | 1410.6
176 | 348.8 | 0.0138293 | 1382.93
177 | 350.6 | 0.0135591 | 1355.91
178 | 352.4 | 0.0132953 | 1329.53
179 | 354.2 | 0.0130376 | 1303.76
180 | 356 | 0.012786 | 1278.6
181 | 357.8 | 0.0125402 | 1254.02
182 | 359.6 | 0.0123001 | 1230.01
183 | 361.4 | 0.0120655 | 1206.55
184 | 363.2 | 0.0118363 | 1183.63
185 | 365 | 0.0116124 | 1161.24
186 | 366.8 | 0.0113936 | 1139.36
187 | 368.6 | 0.0111798 | 1117.98
188 | 370.4 | 0.0109708 | 1097.08
189 | 372.2 | 0.0107665 | 1076.65
190 | 374 | 0.0105668 | 1056.68
191 | 375.8 | 0.0103716 | 1037.16
192 | 377.6 | 0.0101807 | 1018.07
193 | 379.4 | 0.0099941 | 999.41
194 | 381.2 | 0.0098117 | 981.17
195 | 383 | 0.0096332 | 963.32
196 | 384.8 | 0.0094587 | 945.87
197 | 386.6 | 0.009288 | 928.8
198 | 388.4 | 0.0091211 | 912.11
199 | 390.2 | 0.0089578 | 895.78
200 | 392 | 0.008798 | 879.8
201 | 393.8 | 0.0086417 | 864.17
202 | 395.6 | 0.0084887 | 848.87
203 | 397.4 | 0.0083391 | 833.91
204 | 399.2 | 0.0081926 | 819.26
205 | 401 | 0.0080493 | 804.93
206 | 402.8 | 0.007909 | 790.9
207 | 404.6 | 0.0077717 | 777.17
208 | 406.4 | 0.0076373 | 763.73
209 | 408.2 | 0.0075057 | 750.57
210 | 410 | 0.0073769 | 737.69
211 | 411.8 | 0.0072508 | 725.08
212 | 413.6 | 0.0071273 | 712.73
213 | 415.4 | 0.0070063 | 700.63
214 | 417.2 | 0.0068879 | 688.79
215 | 419 | 0.0067719 | 677.19
216 | 420.8 | 0.0066583 | 665.83
217 | 422.6 | 0.006547 | 654.7
218 | 424.4 | 0.0064379 | 643.79
219 | 426.2 | 0.0063311 | 633.11
220 | 428 | 0.0062265 | 622.65
221 | 429.8 | 0.006124 | 612.4
222 | 431.6 | 0.0060235 | 602.35
223 | 433.4 | 0.005925 | 592.5
224 | 435.2 | 0.0058286 | 582.86
225 | 437 | 0.005734 | 573.4
226 | 438.8 | 0.0056412 | 564.12
227 | 440.6 | 0.0055503 | 555.03
228 | 442.4 | 0.0054612 | 546.12
229 | 444.2 | 0.0053739 | 537.39
230 | 446 | 0.0052883 | 528.83
231 | 447.8 | 0.0052044 | 520.44
232 | 449.6 | 0.0051221 | 512.21
233 | 451.4 | 0.0050415 | 504.15
234 | 453.2 | 0.0049624 | 496.24
235 | 455 | 0.0048848 | 488.48
236 | 456.8 | 0.0048088 | 480.88
237 | 458.6 | 0.0047342 | 473.42
238 | 460.4 | 0.0046611 | 466.11
239 | 462.2 | 0.0045893 | 458.93
240 | 464 | 0.0045189 | 451.89
241 | 465.8 | 0.0044499 | 444.99
242 | 467.6 | 0.0043822 | 438.22
243 | 469.4 | 0.0043157 | 431.57
244 | 471.2 | 0.0042505 | 425.05
245 | 473 | 0.0041865 | 418.65
246 | 474.8 | 0.0041237 | 412.37
247 | 476.6 | 0.0040621 | 406.21
248 | 478.4 | 0.0040016 | 400.16
249 | 480.2 | 0.0039423 | 394.23
250 | 482 | 0.003884 | 388.4
251 | 483.8 | 0.0038268 | 382.68
252 | 485.6 | 0.0037706 | 377.06
253 | 487.4 | 0.0037155 | 371.55
254 | 489.2 | 0.0036614 | 366.14
255 | 491 | 0.0036082 | 360.82
256 | 492.8 | 0.003556 | 355.6
257 | 494.6 | 0.0035048 | 350.48
258 | 496.4 | 0.0034545 | 345.45
259 | 498.2 | 0.003405 | 340.5
260 | 500 | 0.0033565 | 335.65
261 | 501.8 | 0.0033088 | 330.88
262 | 503.6 | 0.0032619 | 326.19
263 | 505.4 | 0.0032159 | 321.59
264 | 507.2 | 0.0031707 | 317.07
265 | 509 | 0.0031262 | 312.62
266 | 510.8 | 0.0030826 | 308.26
267 | 512.6 | 0.0030397 | 303.97
268 | 514.4 | 0.0029975 | 299.75
269 | 516.2 | 0.0029561 | 295.61
270 | 518 | 0.0029154 | 291.54
271 | 519.8 | 0.0028754 | 287.54
272 | 521.6 | 0.002836 | 283.6
273 | 523.4 | 0.0027974 | 279.74
274 | 525.2 | 0.0027594 | 275.94
275 | 527 | 0.002722 | 272.2
276 | 528.8 | 0.0026853 | 268.53
277 | 530.6 | 0.0026492 | 264.92
278 | 532.4 | 0.0026137 | 261.37
279 | 534.2 | 0.0025787 | 257.87
280 | 536 | 0.0025444 | 254.44
281 | 537.8 | 0.0025106 | 251.06
282 | 539.6 | 0.0024774 | 247.74
283 | 541.4 | 0.0024448 | 244.48
284 | 543.2 | 0.0024127 | 241.27
285 | 545 | 0.0023811 | 238.11
286 | 546.8 | 0.00235 | 235
287 | 548.6 | 0.0023194 | 231.94
288 | 550.4 | 0.0022894 | 228.94
289 | 552.2 | 0.0022598 | 225.98
290 | 554 | 0.0022307 | 223.07
291 | 555.8 | 0.0022021 | 220.21
292 | 557.6 | 0.0021739 | 217.39
293 | 559.4 | 0.0021461 | 214.61
294 | 561.2 | 0.0021189 | 211.89
295 | 563 | 0.002092 | 209.2
296 | 564.8 | 0.0020656 | 206.56
297 | 566.6 | 0.0020396 | 203.96
298 | 568.4 | 0.002014 | 201.4
299 | 570.2 | 0.0019888 | 198.88
300 | 572 | 0.001964 | 196.4