## Curve
EI Sensor Technologies
Resistance Versus Temperature Table
P/N ED3521F403 Revision “0”
Resistance @ +25°C = 40,000 Ω
Temperature | Temperature | Resistance Ratio | Resistance
(°C) | (°F) | (R@x°C/R@+25°C) | (Ω Nominal)
-55 | -67 | 60.87 | 2434800
-54 | -65.2 | 57.043359 | 2281734.36
-53 | -63.4 | 53.480126 | 2139205.04
-52 | -61.6 | 50.160689 | 2006427.56
-51 | -59.8 | 47.067002 | 1882680.08
-50 | -58 | 44.182451 | 1767298.04
-49 | -56.2 | 41.491735 | 1659669.4
-48 | -54.4 | 38.980753 | 1559230.12
-47 | -52.6 | 36.636504 | 1465460.16
-46 | -50.8 | 34.446998 | 1377879.92
-45 | -49 | 32.401169 | 1296046.76
-44 | -47.2 | 30.4888 | 1219552
-43 | -45.4 | 28.700456 | 1148018.24
-42 | -43.6 | 27.027417 | 1081096.68
-41 | -41.8 | 25.46162 | 1018464.8
-40 | -40 | 23.995611 | 959824.44
-39 | -38.2 | 22.622489 | 904899.56
-38 | -36.4 | 21.335868 | 853434.72
-37 | -34.6 | 20.129833 | 805193.32
-36 | -32.8 | 18.998903 | 759956.12
-35 | -31 | 17.938 | 717520
-34 | -29.2 | 16.942413 | 677696.52
-33 | -27.4 | 16.007773 | 640310.92
-32 | -25.6 | 15.130024 | 605200.96
-31 | -23.8 | 14.305401 | 572216.04
-30 | -22 | 13.530409 | 541216.36
-29 | -20.2 | 12.801797 | 512071.88
-28 | -18.4 | 12.116546 | 484661.84
-27 | -16.6 | 11.471847 | 458873.88
-26 | -14.8 | 10.865088 | 434603.52
-25 | -13 | 10.293837 | 411753.48
-24 | -11.2 | 9.755831 | 390233.24
-23 | -9.4 | 9.248961 | 369958.44
-22 | -7.6 | 8.771265 | 350850.6
-21 | -5.8 | 8.320911 | 332836.44
-20 | -4 | 7.896192 | 315847.68
-19 | -2.2 | 7.495518 | 299820.72
-18 | -0.4 | 7.117403 | 284696.12
-17 | 1.4 | 6.76046 | 270418.4
-16 | 3.2 | 6.423395 | 256935.8
-15 | 5 | 6.105 | 244200
-14 | 6.8 | 5.804145 | 232165.8
-13 | 8.6 | 5.519773 | 220790.92
-12 | 10.4 | 5.250899 | 210035.96
-11 | 12.2 | 4.996598 | 199863.92
-10 | 14 | 4.756007 | 190240.28
-9 | 15.8 | 4.528318 | 181132.72
-8 | 17.6 | 4.312772 | 172510.88
-7 | 19.4 | 4.108662 | 164346.48
-6 | 21.2 | 3.915322 | 156612.88
-5 | 23 | 3.732131 | 149285.24
-4 | 24.8 | 3.558505 | 142340.2
-3 | 26.6 | 3.393897 | 135755.88
-2 | 28.4 | 3.237793 | 129511.72
-1 | 30.2 | 3.089711 | 123588.44
0 | 32 | 2.9492 | 117968
1 | 33.8 | 2.815838 | 112633.52
2 | 35.6 | 2.689224 | 107568.96
3 | 37.4 | 2.568985 | 102759.4
4 | 39.2 | 2.454765 | 98190.6
5 | 41 | 2.346236 | 93849.44
6 | 42.8 | 2.243083 | 89723.32
7 | 44.6 | 2.145016 | 85800.64
8 | 46.4 | 2.051757 | 82070.28
9 | 48.2 | 1.963048 | 78521.92
10 | 50 | 1.878643 | 75145.72
11 | 51.8 | 1.798314 | 71932.56
12 | 53.6 | 1.721843 | 68873.72
13 | 55.4 | 1.649026 | 65961.04
14 | 57.2 | 1.579671 | 63186.84
15 | 59 | 1.513596 | 60543.84
16 | 60.8 | 1.45063 | 58025.2
17 | 62.6 | 1.390612 | 55624.48
18 | 64.4 | 1.33339 | 53335.6
19 | 66.2 | 1.27882 | 51152.8
20 | 68 | 1.226767 | 49070.68
21 | 69.8 | 1.177101 | 47084.04
22 | 71.6 | 1.129703 | 45188.12
23 | 73.4 | 1.084458 | 43378.32
24 | 75.2 | 1.041258 | 41650.32
25 | 77 | 1 | 40000
26 | 78.8 | 0.960589 | 38423.56
27 | 80.6 | 0.922932 | 36917.28
28 | 82.4 | 0.886944 | 35477.76
29 | 84.2 | 0.852543 | 34101.72
30 | 86 | 0.819651 | 32786.04
31 | 87.8 | 0.788194 | 31527.76
32 | 89.6 | 0.758105 | 30324.2
33 | 91.4 | 0.729316 | 29172.64
34 | 93.2 | 0.701765 | 28070.6
35 | 95 | 0.675395 | 27015.8
36 | 96.8 | 0.650147 | 26005.88
37 | 98.6 | 0.62597 | 25038.8
38 | 100.4 | 0.602814 | 24112.56
39 | 102.2 | 0.580629 | 23225.16
40 | 104 | 0.559372 | 22374.88
41 | 105.8 | 0.538999 | 21559.96
42 | 107.6 | 0.519469 | 20778.76
43 | 109.4 | 0.500744 | 20029.76
44 | 111.2 | 0.482786 | 19311.44
45 | 113 | 0.465561 | 18622.44
46 | 114.8 | 0.449035 | 17961.4
47 | 116.6 | 0.433178 | 17327.12
48 | 118.4 | 0.417958 | 16718.32
49 | 120.2 | 0.403348 | 16133.92
50 | 122 | 0.38932 | 15572.8
51 | 123.8 | 0.375848 | 15033.92
52 | 125.6 | 0.362909 | 14516.36
53 | 127.4 | 0.350477 | 14019.08
54 | 129.2 | 0.338532 | 13541.28
55 | 131 | 0.327052 | 13082.08
56 | 132.8 | 0.316017 | 12640.68
57 | 134.6 | 0.305408 | 12216.32
58 | 136.4 | 0.295206 | 11808.24
59 | 138.2 | 0.285394 | 11415.76
60 | 140 | 0.275955 | 11038.2
61 | 141.8 | 0.266873 | 10674.92
62 | 143.6 | 0.258134 | 10325.36
63 | 145.4 | 0.249723 | 9988.92
64 | 147.2 | 0.241626 | 9665.04
65 | 149 | 0.23383 | 9353.2
66 | 150.8 | 0.226323 | 9052.92
67 | 152.6 | 0.219092 | 8763.68
68 | 154.4 | 0.212126 | 8485.04
69 | 156.2 | 0.205415 | 8216.6
70 | 158 | 0.198948 | 7957.92
71 | 159.8 | 0.192715 | 7708.6
72 | 161.6 | 0.186707 | 7468.28
73 | 163.4 | 0.180914 | 7236.56
74 | 165.2 | 0.175328 | 7013.12
75 | 167 | 0.16994 | 6797.6
76 | 168.8 | 0.164752 | 6590.08
77 | 170.6 | 0.159746 | 6389.84
78 | 172.4 | 0.154916 | 6196.64
79 | 174.2 | 0.150254 | 6010.16
80 | 176 | 0.145754 | 5830.16
81 | 177.8 | 0.14141 | 5656.4
82 | 179.6 | 0.137215 | 5488.6
83 | 181.4 | 0.133164 | 5326.56
84 | 183.2 | 0.129251 | 5170.04
85 | 185 | 0.125471 | 5018.84
86 | 186.8 | 0.121819 | 4872.76
87 | 188.6 | 0.11829 | 4731.6
88 | 190.4 | 0.11488 | 4595.2
89 | 192.2 | 0.111583 | 4463.32
90 | 194 | 0.108396 | 4335.84
91 | 195.8 | 0.105314 | 4212.56
92 | 197.6 | 0.102334 | 4093.36
93 | 199.4 | 0.099452 | 3978.08
94 | 201.2 | 0.096664 | 3866.56
95 | 203 | 0.093967 | 3758.68
96 | 204.8 | 0.091357 | 3654.28
97 | 206.6 | 0.088831 | 3553.24
98 | 208.4 | 0.086387 | 3455.48
99 | 210.2 | 0.084021 | 3360.84
100 | 212 | 0.08173 | 3269.2
101 | 213.8 | 0.079512 | 3180.48
102 | 215.6 | 0.077364 | 3094.56
103 | 217.4 | 0.075284 | 3011.36
104 | 219.2 | 0.073269 | 2930.76
105 | 221 | 0.071316 | 2852.64
106 | 222.8 | 0.069425 | 2777
107 | 224.6 | 0.067592 | 2703.68
108 | 226.4 | 0.065815 | 2632.6
109 | 228.2 | 0.064093 | 2563.72
110 | 230 | 0.062424 | 2496.96
111 | 231.8 | 0.060806 | 2432.24
112 | 233.6 | 0.059236 | 2369.44
113 | 235.4 | 0.057714 | 2308.56
114 | 237.2 | 0.056238 | 2249.52
115 | 239 | 0.054806 | 2192.24
116 | 240.8 | 0.053417 | 2136.68
117 | 242.6 | 0.052069 | 2082.76
118 | 244.4 | 0.050761 | 2030.44
119 | 246.2 | 0.049491 | 1979.64
120 | 248 | 0.048259 | 1930.36
121 | 249.8 | 0.047062 | 1882.48
122 | 251.6 | 0.045901 | 1836.04
123 | 253.4 | 0.044773 | 1790.92
124 | 255.2 | 0.043678 | 1747.12
125 | 257 | 0.042614 | 1704.56
126 | 258.8 | 0.041581 | 1663.24
127 | 260.6 | 0.040577 | 1623.08
128 | 262.4 | 0.039602 | 1584.08
129 | 264.2 | 0.038654 | 1546.16
130 | 266 | 0.037733 | 1509.32
131 | 267.8 | 0.036838 | 1473.52
132 | 269.6 | 0.035968 | 1438.72
133 | 271.4 | 0.035122 | 1404.88
134 | 273.2 | 0.0343 | 1372
135 | 275 | 0.0335 | 1340
136 | 276.8 | 0.032723 | 1308.92
137 | 278.6 | 0.031966 | 1278.64
138 | 280.4 | 0.031231 | 1249.24
139 | 282.2 | 0.030515 | 1220.6
140 | 284 | 0.029819 | 1192.76
141 | 285.8 | 0.029142 | 1165.68
142 | 287.6 | 0.028483 | 1139.32
143 | 289.4 | 0.027841 | 1113.64
144 | 291.2 | 0.027217 | 1088.68
145 | 293 | 0.026609 | 1064.36
146 | 294.8 | 0.026017 | 1040.68
147 | 296.6 | 0.025441 | 1017.64
148 | 298.4 | 0.02488 | 995.2
149 | 300.2 | 0.024334 | 973.36
150 | 302 | 0.023802 | 952.08
151 | 303.8 | 0.023282 | 931.28
152 | 305.6 | 0.0227774 | 911.096
153 | 307.4 | 0.0222859 | 891.436
154 | 309.2 | 0.021807 | 872.28
155 | 311 | 0.0213403 | 853.612
156 | 312.8 | 0.0208856 | 835.424
157 | 314.6 | 0.0204425 | 817.7
158 | 316.4 | 0.0200105 | 800.42
159 | 318.2 | 0.0195895 | 783.58
160 | 320 | 0.019179 | 767.16
161 | 321.8 | 0.0187789 | 751.156
162 | 323.6 | 0.0183887 | 735.548
163 | 325.4 | 0.0180082 | 720.328
164 | 327.2 | 0.0176371 | 705.484
165 | 329 | 0.0172752 | 691.008
166 | 330.8 | 0.0169221 | 676.884
167 | 332.6 | 0.0165777 | 663.108
168 | 334.4 | 0.0162417 | 649.668
169 | 336.2 | 0.0159139 | 636.556
170 | 338 | 0.015594 | 623.76
171 | 339.8 | 0.0152818 | 611.272
172 | 341.6 | 0.0149771 | 599.084
173 | 343.4 | 0.0146797 | 587.188
174 | 345.2 | 0.0143894 | 575.576
175 | 347 | 0.014106 | 564.24
176 | 348.8 | 0.0138293 | 553.172
177 | 350.6 | 0.0135591 | 542.364
178 | 352.4 | 0.0132953 | 531.812
179 | 354.2 | 0.0130376 | 521.504
180 | 356 | 0.012786 | 511.44
181 | 357.8 | 0.0125402 | 501.608
182 | 359.6 | 0.0123001 | 492.004
183 | 361.4 | 0.0120655 | 482.62
184 | 363.2 | 0.0118363 | 473.452
185 | 365 | 0.0116124 | 464.496
186 | 366.8 | 0.0113936 | 455.744
187 | 368.6 | 0.0111798 | 447.192
188 | 370.4 | 0.0109708 | 438.832
189 | 372.2 | 0.0107665 | 430.66
190 | 374 | 0.0105668 | 422.672
191 | 375.8 | 0.0103716 | 414.864
192 | 377.6 | 0.0101807 | 407.228
193 | 379.4 | 0.0099941 | 399.764
194 | 381.2 | 0.0098117 | 392.468
195 | 383 | 0.0096332 | 385.328
196 | 384.8 | 0.0094587 | 378.348
197 | 386.6 | 0.009288 | 371.52
198 | 388.4 | 0.0091211 | 364.844
199 | 390.2 | 0.0089578 | 358.312
200 | 392 | 0.008798 | 351.92
201 | 393.8 | 0.0086417 | 345.668
202 | 395.6 | 0.0084887 | 339.548
203 | 397.4 | 0.0083391 | 333.564
204 | 399.2 | 0.0081926 | 327.704
205 | 401 | 0.0080493 | 321.972
206 | 402.8 | 0.007909 | 316.36
207 | 404.6 | 0.0077717 | 310.868
208 | 406.4 | 0.0076373 | 305.492
209 | 408.2 | 0.0075057 | 300.228
210 | 410 | 0.0073769 | 295.076
211 | 411.8 | 0.0072508 | 290.032
212 | 413.6 | 0.0071273 | 285.092
213 | 415.4 | 0.0070063 | 280.252
214 | 417.2 | 0.0068879 | 275.516
215 | 419 | 0.0067719 | 270.876
216 | 420.8 | 0.0066583 | 266.332
217 | 422.6 | 0.006547 | 261.88
218 | 424.4 | 0.0064379 | 257.516
219 | 426.2 | 0.0063311 | 253.244
220 | 428 | 0.0062265 | 249.06
221 | 429.8 | 0.006124 | 244.96
222 | 431.6 | 0.0060235 | 240.94
223 | 433.4 | 0.005925 | 237
224 | 435.2 | 0.0058286 | 233.144
225 | 437 | 0.005734 | 229.36
226 | 438.8 | 0.0056412 | 225.648
227 | 440.6 | 0.0055503 | 222.012
228 | 442.4 | 0.0054612 | 218.448
229 | 444.2 | 0.0053739 | 214.956
230 | 446 | 0.0052883 | 211.532
231 | 447.8 | 0.0052044 | 208.176
232 | 449.6 | 0.0051221 | 204.884
233 | 451.4 | 0.0050415 | 201.66
234 | 453.2 | 0.0049624 | 198.496
235 | 455 | 0.0048848 | 195.392
236 | 456.8 | 0.0048088 | 192.352
237 | 458.6 | 0.0047342 | 189.368
238 | 460.4 | 0.0046611 | 186.444
239 | 462.2 | 0.0045893 | 183.572
240 | 464 | 0.0045189 | 180.756
241 | 465.8 | 0.0044499 | 177.996
242 | 467.6 | 0.0043822 | 175.288
243 | 469.4 | 0.0043157 | 172.628
244 | 471.2 | 0.0042505 | 170.02
245 | 473 | 0.0041865 | 167.46
246 | 474.8 | 0.0041237 | 164.948
247 | 476.6 | 0.0040621 | 162.484
248 | 478.4 | 0.0040016 | 160.064
249 | 480.2 | 0.0039423 | 157.692
250 | 482 | 0.003884 | 155.36
251 | 483.8 | 0.0038268 | 153.072
252 | 485.6 | 0.0037706 | 150.824
253 | 487.4 | 0.0037155 | 148.62
254 | 489.2 | 0.0036614 | 146.456
255 | 491 | 0.0036082 | 144.328
256 | 492.8 | 0.003556 | 142.24
257 | 494.6 | 0.0035048 | 140.192
258 | 496.4 | 0.0034545 | 138.18
259 | 498.2 | 0.003405 | 136.2
260 | 500 | 0.0033565 | 134.26
261 | 501.8 | 0.0033088 | 132.352
262 | 503.6 | 0.0032619 | 130.476
263 | 505.4 | 0.0032159 | 128.636
264 | 507.2 | 0.0031707 | 126.828
265 | 509 | 0.0031262 | 125.048
266 | 510.8 | 0.0030826 | 123.304
267 | 512.6 | 0.0030397 | 121.588
268 | 514.4 | 0.0029975 | 119.9
269 | 516.2 | 0.0029561 | 118.244
270 | 518 | 0.0029154 | 116.616
271 | 519.8 | 0.0028754 | 115.016
272 | 521.6 | 0.002836 | 113.44
273 | 523.4 | 0.0027974 | 111.896
274 | 525.2 | 0.0027594 | 110.376
275 | 527 | 0.002722 | 108.88
276 | 528.8 | 0.0026853 | 107.412
277 | 530.6 | 0.0026492 | 105.968
278 | 532.4 | 0.0026137 | 104.548
279 | 534.2 | 0.0025787 | 103.148
280 | 536 | 0.0025444 | 101.776
281 | 537.8 | 0.0025106 | 100.424
282 | 539.6 | 0.0024774 | 99.096
283 | 541.4 | 0.0024448 | 97.792
284 | 543.2 | 0.0024127 | 96.508
285 | 545 | 0.0023811 | 95.244
286 | 546.8 | 0.00235 | 94
287 | 548.6 | 0.0023194 | 92.776
288 | 550.4 | 0.0022894 | 91.576
289 | 552.2 | 0.0022598 | 90.392
290 | 554 | 0.0022307 | 89.228
291 | 555.8 | 0.0022021 | 88.084
292 | 557.6 | 0.0021739 | 86.956
293 | 559.4 | 0.0021461 | 85.844
294 | 561.2 | 0.0021189 | 84.756
295 | 563 | 0.002092 | 83.68
296 | 564.8 | 0.0020656 | 82.624
297 | 566.6 | 0.0020396 | 81.584
298 | 568.4 | 0.002014 | 80.56
299 | 570.2 | 0.0019888 | 79.552
300 | 572 | 0.001964 | 78.56