## Curve
EI Sensor Technologies
Resistance Versus Temperature Table
P/N ED3530F753 Revision “0”
Resistance @ +25°C = 75,000 Ω
Temperature | Temperature | Resistance Ratio | Resistance
(°C) | (°F) | (R@x°C/R@+25°C) | (Ω Nominal)
-55 | -67 | 95.964 | 7197300
-54 | -65.2 | 89.1579 | 6686842.5
-53 | -63.4 | 82.8783 | 6215872.5
-52 | -61.6 | 77.0814 | 5781105
-51 | -59.8 | 71.7271 | 5379532.5
-50 | -58 | 66.779 | 5008425
-49 | -56.2 | 62.2034 | 4665255
-48 | -54.4 | 57.9704 | 4347780
-47 | -52.6 | 54.0522 | 4053915
-46 | -50.8 | 50.4235 | 3781762.5
-45 | -49 | 47.0614 | 3529605
-44 | -47.2 | 43.9446 | 3295845
-43 | -45.4 | 41.0538 | 3079035
-42 | -43.6 | 38.3713 | 2877847.5
-41 | -41.8 | 35.8808 | 2691060
-40 | -40 | 33.5676 | 2517570
-39 | -38.2 | 31.418 | 2356350
-38 | -36.4 | 29.4194 | 2206455
-37 | -34.6 | 27.5603 | 2067022.5
-36 | -32.8 | 25.8303 | 1937272.5
-35 | -31 | 24.2196 | 1816470
-34 | -29.2 | 22.7193 | 1703947.5
-33 | -27.4 | 21.3212 | 1599090
-32 | -25.6 | 20.0177 | 1501327.5
-31 | -23.8 | 18.802 | 1410150
-30 | -22 | 17.6675 | 1325062.5
-29 | -20.2 | 16.6084 | 1245630
-28 | -18.4 | 15.6193 | 1171447.5
-27 | -16.6 | 14.6952 | 1102140
-26 | -14.8 | 13.8314 | 1037355
-25 | -13 | 13.0235 | 976762.5
-24 | -11.2 | 12.2678 | 920085
-23 | -9.4 | 11.5605 | 867037.5
-22 | -7.6 | 10.8983 | 817372.5
-21 | -5.8 | 10.278 | 770850
-20 | -4 | 9.6967 | 727252.5
-19 | -2.2 | 9.1518 | 686385
-18 | -0.4 | 8.6408 | 648060
-17 | 1.4 | 8.1614 | 612105
-16 | 3.2 | 7.7115 | 578362.5
-15 | 5 | 7.289 | 546675
-14 | 6.8 | 6.8922 | 516915
-13 | 8.6 | 6.5194 | 488955
-12 | 10.4 | 6.1689 | 462667.5
-11 | 12.2 | 5.8394 | 437955
-10 | 14 | 5.5294 | 414705
-9 | 15.8 | 5.2377 | 392827.5
-8 | 17.6 | 4.9631 | 372232.5
-7 | 19.4 | 4.7045 | 352837.5
-6 | 21.2 | 4.4609 | 334567.5
-5 | 23 | 4.2313 | 317347.5
-4 | 24.8 | 4.0149 | 301117.5
-3 | 26.6 | 3.8108 | 285810
-2 | 28.4 | 3.6183 | 271372.5
-1 | 30.2 | 3.4366 | 257745
0 | 32 | 3.2651 | 244882.5
1 | 33.8 | 3.10311 | 232733.25
2 | 35.6 | 2.95009 | 221256.75
3 | 37.4 | 2.80549 | 210411.75
4 | 39.2 | 2.66881 | 200160.75
5 | 41 | 2.53956 | 190467
6 | 42.8 | 2.41732 | 181299
7 | 44.6 | 2.30165 | 172623.75
8 | 46.4 | 2.19218 | 164413.5
9 | 48.2 | 2.08854 | 156640.5
10 | 50 | 1.99038 | 149278.5
11 | 51.8 | 1.89739 | 142304.25
12 | 53.6 | 1.80927 | 135695.25
13 | 55.4 | 1.72573 | 129429.75
14 | 57.2 | 1.64653 | 123489.75
15 | 59 | 1.5714 | 117855
16 | 60.8 | 1.50012 | 112509
17 | 62.6 | 1.43248 | 107436
18 | 64.4 | 1.36826 | 102619.5
19 | 66.2 | 1.30727 | 98045.25
20 | 68 | 1.24935 | 93701.25
21 | 69.8 | 1.19431 | 89573.25
22 | 71.6 | 1.142 | 85650
23 | 73.4 | 1.09227 | 81920.25
24 | 75.2 | 1.04498 | 78373.5
25 | 77 | 1 | 75000
26 | 78.8 | 0.9572 | 71790
27 | 80.6 | 0.91647 | 68735.25
28 | 82.4 | 0.87769 | 65826.75
29 | 84.2 | 0.84077 | 63057.75
30 | 86 | 0.8056 | 60420
31 | 87.8 | 0.77209 | 57906.75
32 | 89.6 | 0.74016 | 55512
33 | 91.4 | 0.70972 | 53229
34 | 93.2 | 0.68069 | 51051.75
35 | 95 | 0.65302 | 48976.5
36 | 96.8 | 0.62661 | 46995.75
37 | 98.6 | 0.60141 | 45105.75
38 | 100.4 | 0.57737 | 43302.75
39 | 102.2 | 0.55441 | 41580.75
40 | 104 | 0.53249 | 39936.75
41 | 105.8 | 0.51155 | 38366.25
42 | 107.6 | 0.49155 | 36866.25
43 | 109.4 | 0.47243 | 35432.25
44 | 111.2 | 0.45416 | 34062
45 | 113 | 0.43669 | 32751.75
46 | 114.8 | 0.41999 | 31499.25
47 | 116.6 | 0.40401 | 30300.75
48 | 118.4 | 0.38873 | 29154.75
49 | 120.2 | 0.3741 | 28057.5
50 | 122 | 0.3601 | 27007.5
51 | 123.8 | 0.3467 | 26002.5
52 | 125.6 | 0.33386 | 25039.5
53 | 127.4 | 0.32157 | 24117.75
54 | 129.2 | 0.30979 | 23234.25
55 | 131 | 0.29851 | 22388.25
56 | 132.8 | 0.2877 | 21577.5
57 | 134.6 | 0.27733 | 20799.75
58 | 136.4 | 0.26739 | 20054.25
59 | 138.2 | 0.25786 | 19339.5
60 | 140 | 0.24871 | 18653.25
61 | 141.8 | 0.23994 | 17995.5
62 | 143.6 | 0.23152 | 17364
63 | 145.4 | 0.22344 | 16758
64 | 147.2 | 0.21568 | 16176
65 | 149 | 0.20823 | 15617.25
66 | 150.8 | 0.20108 | 15081
67 | 152.6 | 0.19421 | 14565.75
68 | 154.4 | 0.18761 | 14070.75
69 | 156.2 | 0.18126 | 13594.5
70 | 158 | 0.17516 | 13137
71 | 159.8 | 0.1693 | 12697.5
72 | 161.6 | 0.16366 | 12274.5
73 | 163.4 | 0.15824 | 11868
74 | 165.2 | 0.15303 | 11477.25
75 | 167 | 0.14801 | 11100.75
76 | 168.8 | 0.143198 | 10739.85
77 | 170.6 | 0.138564 | 10392.3
78 | 172.4 | 0.134102 | 10057.65
79 | 174.2 | 0.129803 | 9735.225
80 | 176 | 0.125663 | 9424.725
81 | 177.8 | 0.121673 | 9125.475
82 | 179.6 | 0.117829 | 8837.175
83 | 181.4 | 0.114124 | 8559.3
84 | 183.2 | 0.110552 | 8291.4
85 | 185 | 0.107109 | 8033.175
86 | 186.8 | 0.103789 | 7784.175
87 | 188.6 | 0.100588 | 7544.1
88 | 190.4 | 0.0975 | 7312.5
89 | 192.2 | 0.094522 | 7089.15
90 | 194 | 0.091648 | 6873.6
91 | 195.8 | 0.088876 | 6665.7
92 | 197.6 | 0.0862 | 6465
93 | 199.4 | 0.083618 | 6271.35
94 | 201.2 | 0.081125 | 6084.375
95 | 203 | 0.078718 | 5903.85
96 | 204.8 | 0.076394 | 5729.55
97 | 206.6 | 0.07415 | 5561.25
98 | 208.4 | 0.071982 | 5398.65
99 | 210.2 | 0.069888 | 5241.6
100 | 212 | 0.067865 | 5089.875
101 | 213.8 | 0.06591 | 4943.25
102 | 215.6 | 0.064021 | 4801.575
103 | 217.4 | 0.062194 | 4664.55
104 | 219.2 | 0.060429 | 4532.175
105 | 221 | 0.058722 | 4404.15
106 | 222.8 | 0.057071 | 4280.325
107 | 224.6 | 0.055475 | 4160.625
108 | 226.4 | 0.053931 | 4044.825
109 | 228.2 | 0.052438 | 3932.85
110 | 230 | 0.050992 | 3824.4
111 | 231.8 | 0.049594 | 3719.55
112 | 233.6 | 0.048241 | 3618.075
113 | 235.4 | 0.046931 | 3519.825
114 | 237.2 | 0.045662 | 3424.65
115 | 239 | 0.044435 | 3332.625
116 | 240.8 | 0.043246 | 3243.45
117 | 242.6 | 0.042094 | 3157.05
118 | 244.4 | 0.040979 | 3073.425
119 | 246.2 | 0.039899 | 2992.425
120 | 248 | 0.038852 | 2913.9
121 | 249.8 | 0.037838 | 2837.85
122 | 251.6 | 0.036855 | 2764.125
123 | 253.4 | 0.035902 | 2692.65
124 | 255.2 | 0.034978 | 2623.35
125 | 257 | 0.034083 | 2556.225
126 | 258.8 | 0.033215 | 2491.125
127 | 260.6 | 0.032373 | 2427.975
128 | 262.4 | 0.031556 | 2366.7
129 | 264.2 | 0.030764 | 2307.3
130 | 266 | 0.029996 | 2249.7
131 | 267.8 | 0.02925 | 2193.75
132 | 269.6 | 0.028527 | 2139.525
133 | 271.4 | 0.027824 | 2086.8
134 | 273.2 | 0.027143 | 2035.725
135 | 275 | 0.026481 | 1986.075
136 | 276.8 | 0.025839 | 1937.925
137 | 278.6 | 0.025215 | 1891.125
138 | 280.4 | 0.02461 | 1845.75
139 | 282.2 | 0.024021 | 1801.575
140 | 284 | 0.02345 | 1758.75
141 | 285.8 | 0.022895 | 1717.125
142 | 287.6 | 0.022355 | 1676.625
143 | 289.4 | 0.021831 | 1637.325
144 | 291.2 | 0.021322 | 1599.15
145 | 293 | 0.020827 | 1562.025
146 | 294.8 | 0.020345 | 1525.875
147 | 296.6 | 0.019878 | 1490.85
148 | 298.4 | 0.019423 | 1456.725
149 | 300.2 | 0.01898 | 1423.5
150 | 302 | 0.01855 | 1391.25
151 | 303.8 | 0.0181194 | 1358.955
152 | 305.6 | 0.017701 | 1327.575
153 | 307.4 | 0.0172943 | 1297.0725
154 | 309.2 | 0.0168991 | 1267.4325
155 | 311 | 0.0165148 | 1238.61
156 | 312.8 | 0.0161412 | 1210.59
157 | 314.6 | 0.0157779 | 1183.3425
158 | 316.4 | 0.0154246 | 1156.845
159 | 318.2 | 0.0150809 | 1131.0675
160 | 320 | 0.0147465 | 1105.9875
161 | 321.8 | 0.0144211 | 1081.5825
162 | 323.6 | 0.0141045 | 1057.8375
163 | 325.4 | 0.0137963 | 1034.7225
164 | 327.2 | 0.0134964 | 1012.23
165 | 329 | 0.0132043 | 990.3225
166 | 330.8 | 0.01292 | 969
167 | 332.6 | 0.0126431 | 948.2325
168 | 334.4 | 0.0123734 | 928.005
169 | 336.2 | 0.0121107 | 908.3025
170 | 338 | 0.0118548 | 889.11
171 | 339.8 | 0.0116055 | 870.4125
172 | 341.6 | 0.0113625 | 852.1875
173 | 343.4 | 0.0111258 | 834.435
174 | 345.2 | 0.010895 | 817.125
175 | 347 | 0.01067 | 800.25
176 | 348.8 | 0.0104507 | 783.8025
177 | 350.6 | 0.0102368 | 767.76
178 | 352.4 | 0.0100283 | 752.1225
179 | 354.2 | 0.0098249 | 736.8675
180 | 356 | 0.0096265 | 721.9875
181 | 357.8 | 0.009433 | 707.475
182 | 359.6 | 0.0092442 | 693.315
183 | 361.4 | 0.00906 | 679.5
184 | 363.2 | 0.0088803 | 666.0225
185 | 365 | 0.0087049 | 652.8675
186 | 366.8 | 0.0085336 | 640.02
187 | 368.6 | 0.0083665 | 627.4875
188 | 370.4 | 0.0082033 | 615.2475
189 | 372.2 | 0.008044 | 603.3
190 | 374 | 0.0078885 | 591.6375
191 | 375.8 | 0.0077366 | 580.245
192 | 377.6 | 0.0075882 | 569.115
193 | 379.4 | 0.0074433 | 558.2475
194 | 381.2 | 0.0073018 | 547.635
195 | 383 | 0.0071635 | 537.2625
196 | 384.8 | 0.0070284 | 527.13
197 | 386.6 | 0.0068964 | 517.23
198 | 388.4 | 0.0067673 | 507.5475
199 | 390.2 | 0.0066412 | 498.09
200 | 392 | 0.006518 | 488.85
201 | 393.8 | 0.0063975 | 479.8125
202 | 395.6 | 0.0062798 | 470.985
203 | 397.4 | 0.0061646 | 462.345
204 | 399.2 | 0.006052 | 453.9
205 | 401 | 0.0059419 | 445.6425
206 | 402.8 | 0.0058342 | 437.565
207 | 404.6 | 0.0057289 | 429.6675
208 | 406.4 | 0.0056259 | 421.9425
209 | 408.2 | 0.0055252 | 414.39
210 | 410 | 0.0054266 | 406.995
211 | 411.8 | 0.0053302 | 399.765
212 | 413.6 | 0.0052358 | 392.685
213 | 415.4 | 0.0051434 | 385.755
214 | 417.2 | 0.0050531 | 378.9825
215 | 419 | 0.0049646 | 372.345
216 | 420.8 | 0.004878 | 365.85
217 | 422.6 | 0.0047933 | 359.4975
218 | 424.4 | 0.0047103 | 353.2725
219 | 426.2 | 0.0046291 | 347.1825
220 | 428 | 0.0045496 | 341.22
221 | 429.8 | 0.0044717 | 335.3775
222 | 431.6 | 0.0043955 | 329.6625
223 | 433.4 | 0.0043208 | 324.06
224 | 435.2 | 0.0042476 | 318.57
225 | 437 | 0.004176 | 313.2
226 | 438.8 | 0.0041058 | 307.935
227 | 440.6 | 0.0040371 | 302.7825
228 | 442.4 | 0.0039698 | 297.735
229 | 444.2 | 0.0039039 | 292.7925
230 | 446 | 0.0038393 | 287.9475
231 | 447.8 | 0.0037761 | 283.2075
232 | 449.6 | 0.0037142 | 278.565
233 | 451.4 | 0.0036535 | 274.0125
234 | 453.2 | 0.003594 | 269.55
235 | 455 | 0.0035357 | 265.1775
236 | 456.8 | 0.0034787 | 260.9025
237 | 458.6 | 0.0034227 | 256.7025
238 | 460.4 | 0.0033679 | 252.5925
239 | 462.2 | 0.0033141 | 248.5575
240 | 464 | 0.0032615 | 244.6125
241 | 465.8 | 0.0032098 | 240.735
242 | 467.6 | 0.0031592 | 236.94
243 | 469.4 | 0.0031096 | 233.22
244 | 471.2 | 0.0030609 | 229.5675
245 | 473 | 0.0030132 | 225.99
246 | 474.8 | 0.0029664 | 222.48
247 | 476.6 | 0.0029205 | 219.0375
248 | 478.4 | 0.0028755 | 215.6625
249 | 480.2 | 0.0028313 | 212.3475
250 | 482 | 0.002788 | 209.1
251 | 483.8 | 0.0027455 | 205.9125
252 | 485.6 | 0.0027038 | 202.785
253 | 487.4 | 0.0026629 | 199.7175
254 | 489.2 | 0.0026228 | 196.71
255 | 491 | 0.0025834 | 193.755
256 | 492.8 | 0.0025448 | 190.86
257 | 494.6 | 0.0025069 | 188.0175
258 | 496.4 | 0.0024697 | 185.2275
259 | 498.2 | 0.0024331 | 182.4825
260 | 500 | 0.0023973 | 179.7975
261 | 501.8 | 0.0023621 | 177.1575
262 | 503.6 | 0.0023275 | 174.5625
263 | 505.4 | 0.0022936 | 172.02
264 | 507.2 | 0.0022603 | 169.5225
265 | 509 | 0.0022276 | 167.07
266 | 510.8 | 0.0021955 | 164.6625
267 | 512.6 | 0.0021639 | 162.2925
268 | 514.4 | 0.002133 | 159.975
269 | 516.2 | 0.0021025 | 157.6875
270 | 518 | 0.0020727 | 155.4525
271 | 519.8 | 0.0020433 | 153.2475
272 | 521.6 | 0.0020145 | 151.0875
273 | 523.4 | 0.0019862 | 148.965
274 | 525.2 | 0.0019583 | 146.8725
275 | 527 | 0.001931 | 144.825
276 | 528.8 | 0.0019041 | 142.8075
277 | 530.6 | 0.0018777 | 140.8275
278 | 532.4 | 0.0018518 | 138.885
279 | 534.2 | 0.0018263 | 136.9725
280 | 536 | 0.0018013 | 135.0975
281 | 537.8 | 0.0017766 | 133.245
282 | 539.6 | 0.0017524 | 131.43
283 | 541.4 | 0.0017287 | 129.6525
284 | 543.2 | 0.0017053 | 127.8975
285 | 545 | 0.0016823 | 126.1725
286 | 546.8 | 0.0016597 | 124.4775
287 | 548.6 | 0.0016375 | 122.8125
288 | 550.4 | 0.0016156 | 121.17
289 | 552.2 | 0.0015941 | 119.5575
290 | 554 | 0.001573 | 117.975
291 | 555.8 | 0.0015523 | 116.4225
292 | 557.6 | 0.0015318 | 114.885
293 | 559.4 | 0.0015117 | 113.3775
294 | 561.2 | 0.001492 | 111.9
295 | 563 | 0.0014725 | 110.4375
296 | 564.8 | 0.0014534 | 109.005
297 | 566.6 | 0.0014346 | 107.595
298 | 568.4 | 0.0014161 | 106.2075
299 | 570.2 | 0.0013979 | 104.8425
300 | 572 | 0.00138 | 103.5