## Curve
EI Sensor Technologies
Resistance Versus Temperature Table
P/N ED3530J822 Revision “0”
Resistance @ +25°C = 8,200 Ω
Temperature | Temperature | Resistance Ratio | Resistance
(°C) | (°F) | (R@x°C/R@+25°C) | (Ω Nominal)
-55 | -67 | 95.964 | 786904.8
-54 | -65.2 | 89.1579 | 731094.78
-53 | -63.4 | 82.8783 | 679602.06
-52 | -61.6 | 77.0814 | 632067.48
-51 | -59.8 | 71.7271 | 588162.22
-50 | -58 | 66.779 | 547587.8
-49 | -56.2 | 62.2034 | 510067.88
-48 | -54.4 | 57.9704 | 475357.28
-47 | -52.6 | 54.0522 | 443228.04
-46 | -50.8 | 50.4235 | 413472.7
-45 | -49 | 47.0614 | 385903.48
-44 | -47.2 | 43.9446 | 360345.72
-43 | -45.4 | 41.0538 | 336641.16
-42 | -43.6 | 38.3713 | 314644.66
-41 | -41.8 | 35.8808 | 294222.56
-40 | -40 | 33.5676 | 275254.32
-39 | -38.2 | 31.418 | 257627.6
-38 | -36.4 | 29.4194 | 241239.08
-37 | -34.6 | 27.5603 | 225994.46
-36 | -32.8 | 25.8303 | 211808.46
-35 | -31 | 24.2196 | 198600.72
-34 | -29.2 | 22.7193 | 186298.26
-33 | -27.4 | 21.3212 | 174833.84
-32 | -25.6 | 20.0177 | 164145.14
-31 | -23.8 | 18.802 | 154176.4
-30 | -22 | 17.6675 | 144873.5
-29 | -20.2 | 16.6084 | 136188.88
-28 | -18.4 | 15.6193 | 128078.26
-27 | -16.6 | 14.6952 | 120500.64
-26 | -14.8 | 13.8314 | 113417.48
-25 | -13 | 13.0235 | 106792.7
-24 | -11.2 | 12.2678 | 100595.96
-23 | -9.4 | 11.5605 | 94796.1
-22 | -7.6 | 10.8983 | 89366.06
-21 | -5.8 | 10.278 | 84279.6
-20 | -4 | 9.6967 | 79512.94
-19 | -2.2 | 9.1518 | 75044.76
-18 | -0.4 | 8.6408 | 70854.56
-17 | 1.4 | 8.1614 | 66923.48
-16 | 3.2 | 7.7115 | 63234.3
-15 | 5 | 7.289 | 59769.8
-14 | 6.8 | 6.8922 | 56516.04
-13 | 8.6 | 6.5194 | 53459.08
-12 | 10.4 | 6.1689 | 50584.98
-11 | 12.2 | 5.8394 | 47883.08
-10 | 14 | 5.5294 | 45341.08
-9 | 15.8 | 5.2377 | 42949.14
-8 | 17.6 | 4.9631 | 40697.42
-7 | 19.4 | 4.7045 | 38576.9
-6 | 21.2 | 4.4609 | 36579.38
-5 | 23 | 4.2313 | 34696.66
-4 | 24.8 | 4.0149 | 32922.18
-3 | 26.6 | 3.8108 | 31248.56
-2 | 28.4 | 3.6183 | 29670.06
-1 | 30.2 | 3.4366 | 28180.12
0 | 32 | 3.2651 | 26773.82
1 | 33.8 | 3.10311 | 25445.502
2 | 35.6 | 2.95009 | 24190.738
3 | 37.4 | 2.80549 | 23005.018
4 | 39.2 | 2.66881 | 21884.242
5 | 41 | 2.53956 | 20824.392
6 | 42.8 | 2.41732 | 19822.024
7 | 44.6 | 2.30165 | 18873.53
8 | 46.4 | 2.19218 | 17975.876
9 | 48.2 | 2.08854 | 17126.028
10 | 50 | 1.99038 | 16321.116
11 | 51.8 | 1.89739 | 15558.598
12 | 53.6 | 1.80927 | 14836.014
13 | 55.4 | 1.72573 | 14150.986
14 | 57.2 | 1.64653 | 13501.546
15 | 59 | 1.5714 | 12885.48
16 | 60.8 | 1.50012 | 12300.984
17 | 62.6 | 1.43248 | 11746.336
18 | 64.4 | 1.36826 | 11219.732
19 | 66.2 | 1.30727 | 10719.614
20 | 68 | 1.24935 | 10244.67
21 | 69.8 | 1.19431 | 9793.342
22 | 71.6 | 1.142 | 9364.4
23 | 73.4 | 1.09227 | 8956.614
24 | 75.2 | 1.04498 | 8568.836
25 | 77 | 1 | 8200
26 | 78.8 | 0.9572 | 7849.04
27 | 80.6 | 0.91647 | 7515.054
28 | 82.4 | 0.87769 | 7197.058
29 | 84.2 | 0.84077 | 6894.314
30 | 86 | 0.8056 | 6605.92
31 | 87.8 | 0.77209 | 6331.138
32 | 89.6 | 0.74016 | 6069.312
33 | 91.4 | 0.70972 | 5819.704
34 | 93.2 | 0.68069 | 5581.658
35 | 95 | 0.65302 | 5354.764
36 | 96.8 | 0.62661 | 5138.202
37 | 98.6 | 0.60141 | 4931.562
38 | 100.4 | 0.57737 | 4734.434
39 | 102.2 | 0.55441 | 4546.162
40 | 104 | 0.53249 | 4366.418
41 | 105.8 | 0.51155 | 4194.71
42 | 107.6 | 0.49155 | 4030.71
43 | 109.4 | 0.47243 | 3873.926
44 | 111.2 | 0.45416 | 3724.112
45 | 113 | 0.43669 | 3580.858
46 | 114.8 | 0.41999 | 3443.918
47 | 116.6 | 0.40401 | 3312.882
48 | 118.4 | 0.38873 | 3187.586
49 | 120.2 | 0.3741 | 3067.62
50 | 122 | 0.3601 | 2952.82
51 | 123.8 | 0.3467 | 2842.94
52 | 125.6 | 0.33386 | 2737.652
53 | 127.4 | 0.32157 | 2636.874
54 | 129.2 | 0.30979 | 2540.278
55 | 131 | 0.29851 | 2447.782
56 | 132.8 | 0.2877 | 2359.14
57 | 134.6 | 0.27733 | 2274.106
58 | 136.4 | 0.26739 | 2192.598
59 | 138.2 | 0.25786 | 2114.452
60 | 140 | 0.24871 | 2039.422
61 | 141.8 | 0.23994 | 1967.508
62 | 143.6 | 0.23152 | 1898.464
63 | 145.4 | 0.22344 | 1832.208
64 | 147.2 | 0.21568 | 1768.576
65 | 149 | 0.20823 | 1707.486
66 | 150.8 | 0.20108 | 1648.856
67 | 152.6 | 0.19421 | 1592.522
68 | 154.4 | 0.18761 | 1538.402
69 | 156.2 | 0.18126 | 1486.332
70 | 158 | 0.17516 | 1436.312
71 | 159.8 | 0.1693 | 1388.26
72 | 161.6 | 0.16366 | 1342.012
73 | 163.4 | 0.15824 | 1297.568
74 | 165.2 | 0.15303 | 1254.846
75 | 167 | 0.14801 | 1213.682
76 | 168.8 | 0.143198 | 1174.2236
77 | 170.6 | 0.138564 | 1136.2248
78 | 172.4 | 0.134102 | 1099.6364
79 | 174.2 | 0.129803 | 1064.3846
80 | 176 | 0.125663 | 1030.4366
81 | 177.8 | 0.121673 | 997.7186
82 | 179.6 | 0.117829 | 966.1978
83 | 181.4 | 0.114124 | 935.8168
84 | 183.2 | 0.110552 | 906.5264
85 | 185 | 0.107109 | 878.2938
86 | 186.8 | 0.103789 | 851.0698
87 | 188.6 | 0.100588 | 824.8216
88 | 190.4 | 0.0975 | 799.5
89 | 192.2 | 0.094522 | 775.0804
90 | 194 | 0.091648 | 751.5136
91 | 195.8 | 0.088876 | 728.7832
92 | 197.6 | 0.0862 | 706.84
93 | 199.4 | 0.083618 | 685.6676
94 | 201.2 | 0.081125 | 665.225
95 | 203 | 0.078718 | 645.4876
96 | 204.8 | 0.076394 | 626.4308
97 | 206.6 | 0.07415 | 608.03
98 | 208.4 | 0.071982 | 590.2524
99 | 210.2 | 0.069888 | 573.0816
100 | 212 | 0.067865 | 556.493
101 | 213.8 | 0.06591 | 540.462
102 | 215.6 | 0.064021 | 524.9722
103 | 217.4 | 0.062194 | 509.9908
104 | 219.2 | 0.060429 | 495.5178
105 | 221 | 0.058722 | 481.5204
106 | 222.8 | 0.057071 | 467.9822
107 | 224.6 | 0.055475 | 454.895
108 | 226.4 | 0.053931 | 442.2342
109 | 228.2 | 0.052438 | 429.9916
110 | 230 | 0.050992 | 418.1344
111 | 231.8 | 0.049594 | 406.6708
112 | 233.6 | 0.048241 | 395.5762
113 | 235.4 | 0.046931 | 384.8342
114 | 237.2 | 0.045662 | 374.4284
115 | 239 | 0.044435 | 364.367
116 | 240.8 | 0.043246 | 354.6172
117 | 242.6 | 0.042094 | 345.1708
118 | 244.4 | 0.040979 | 336.0278
119 | 246.2 | 0.039899 | 327.1718
120 | 248 | 0.038852 | 318.5864
121 | 249.8 | 0.037838 | 310.2716
122 | 251.6 | 0.036855 | 302.211
123 | 253.4 | 0.035902 | 294.3964
124 | 255.2 | 0.034978 | 286.8196
125 | 257 | 0.034083 | 279.4806
126 | 258.8 | 0.033215 | 272.363
127 | 260.6 | 0.032373 | 265.4586
128 | 262.4 | 0.031556 | 258.7592
129 | 264.2 | 0.030764 | 252.2648
130 | 266 | 0.029996 | 245.9672
131 | 267.8 | 0.02925 | 239.85
132 | 269.6 | 0.028527 | 233.9214
133 | 271.4 | 0.027824 | 228.1568
134 | 273.2 | 0.027143 | 222.5726
135 | 275 | 0.026481 | 217.1442
136 | 276.8 | 0.025839 | 211.8798
137 | 278.6 | 0.025215 | 206.763
138 | 280.4 | 0.02461 | 201.802
139 | 282.2 | 0.024021 | 196.9722
140 | 284 | 0.02345 | 192.29
141 | 285.8 | 0.022895 | 187.739
142 | 287.6 | 0.022355 | 183.311
143 | 289.4 | 0.021831 | 179.0142
144 | 291.2 | 0.021322 | 174.8404
145 | 293 | 0.020827 | 170.7814
146 | 294.8 | 0.020345 | 166.829
147 | 296.6 | 0.019878 | 162.9996
148 | 298.4 | 0.019423 | 159.2686
149 | 300.2 | 0.01898 | 155.636
150 | 302 | 0.01855 | 152.11
151 | 303.8 | 0.0181194 | 148.57908
152 | 305.6 | 0.017701 | 145.1482
153 | 307.4 | 0.0172943 | 141.81326
154 | 309.2 | 0.0168991 | 138.57262
155 | 311 | 0.0165148 | 135.42136
156 | 312.8 | 0.0161412 | 132.35784
157 | 314.6 | 0.0157779 | 129.37878
158 | 316.4 | 0.0154246 | 126.48172
159 | 318.2 | 0.0150809 | 123.66338
160 | 320 | 0.0147465 | 120.9213
161 | 321.8 | 0.0144211 | 118.25302
162 | 323.6 | 0.0141045 | 115.6569
163 | 325.4 | 0.0137963 | 113.12966
164 | 327.2 | 0.0134964 | 110.67048
165 | 329 | 0.0132043 | 108.27526
166 | 330.8 | 0.01292 | 105.944
167 | 332.6 | 0.0126431 | 103.67342
168 | 334.4 | 0.0123734 | 101.46188
169 | 336.2 | 0.0121107 | 99.30774
170 | 338 | 0.0118548 | 97.20936
171 | 339.8 | 0.0116055 | 95.1651
172 | 341.6 | 0.0113625 | 93.1725
173 | 343.4 | 0.0111258 | 91.23156
174 | 345.2 | 0.010895 | 89.339
175 | 347 | 0.01067 | 87.494
176 | 348.8 | 0.0104507 | 85.69574
177 | 350.6 | 0.0102368 | 83.94176
178 | 352.4 | 0.0100283 | 82.23206
179 | 354.2 | 0.0098249 | 80.56418
180 | 356 | 0.0096265 | 78.9373
181 | 357.8 | 0.009433 | 77.3506
182 | 359.6 | 0.0092442 | 75.80244
183 | 361.4 | 0.00906 | 74.292
184 | 363.2 | 0.0088803 | 72.81846
185 | 365 | 0.0087049 | 71.38018
186 | 366.8 | 0.0085336 | 69.97552
187 | 368.6 | 0.0083665 | 68.6053
188 | 370.4 | 0.0082033 | 67.26706
189 | 372.2 | 0.008044 | 65.9608
190 | 374 | 0.0078885 | 64.6857
191 | 375.8 | 0.0077366 | 63.44012
192 | 377.6 | 0.0075882 | 62.22324
193 | 379.4 | 0.0074433 | 61.03506
194 | 381.2 | 0.0073018 | 59.87476
195 | 383 | 0.0071635 | 58.7407
196 | 384.8 | 0.0070284 | 57.63288
197 | 386.6 | 0.0068964 | 56.55048
198 | 388.4 | 0.0067673 | 55.49186
199 | 390.2 | 0.0066412 | 54.45784
200 | 392 | 0.006518 | 53.4476
201 | 393.8 | 0.0063975 | 52.4595
202 | 395.6 | 0.0062798 | 51.49436
203 | 397.4 | 0.0061646 | 50.54972
204 | 399.2 | 0.006052 | 49.6264
205 | 401 | 0.0059419 | 48.72358
206 | 402.8 | 0.0058342 | 47.84044
207 | 404.6 | 0.0057289 | 46.97698
208 | 406.4 | 0.0056259 | 46.13238
209 | 408.2 | 0.0055252 | 45.30664
210 | 410 | 0.0054266 | 44.49812
211 | 411.8 | 0.0053302 | 43.70764
212 | 413.6 | 0.0052358 | 42.93356
213 | 415.4 | 0.0051434 | 42.17588
214 | 417.2 | 0.0050531 | 41.43542
215 | 419 | 0.0049646 | 40.70972
216 | 420.8 | 0.004878 | 39.9996
217 | 422.6 | 0.0047933 | 39.30506
218 | 424.4 | 0.0047103 | 38.62446
219 | 426.2 | 0.0046291 | 37.95862
220 | 428 | 0.0045496 | 37.30672
221 | 429.8 | 0.0044717 | 36.66794
222 | 431.6 | 0.0043955 | 36.0431
223 | 433.4 | 0.0043208 | 35.43056
224 | 435.2 | 0.0042476 | 34.83032
225 | 437 | 0.004176 | 34.2432
226 | 438.8 | 0.0041058 | 33.66756
227 | 440.6 | 0.0040371 | 33.10422
228 | 442.4 | 0.0039698 | 32.55236
229 | 444.2 | 0.0039039 | 32.01198
230 | 446 | 0.0038393 | 31.48226
231 | 447.8 | 0.0037761 | 30.96402
232 | 449.6 | 0.0037142 | 30.45644
233 | 451.4 | 0.0036535 | 29.9587
234 | 453.2 | 0.003594 | 29.4708
235 | 455 | 0.0035357 | 28.99274
236 | 456.8 | 0.0034787 | 28.52534
237 | 458.6 | 0.0034227 | 28.06614
238 | 460.4 | 0.0033679 | 27.61678
239 | 462.2 | 0.0033141 | 27.17562
240 | 464 | 0.0032615 | 26.7443
241 | 465.8 | 0.0032098 | 26.32036
242 | 467.6 | 0.0031592 | 25.90544
243 | 469.4 | 0.0031096 | 25.49872
244 | 471.2 | 0.0030609 | 25.09938
245 | 473 | 0.0030132 | 24.70824
246 | 474.8 | 0.0029664 | 24.32448
247 | 476.6 | 0.0029205 | 23.9481
248 | 478.4 | 0.0028755 | 23.5791
249 | 480.2 | 0.0028313 | 23.21666
250 | 482 | 0.002788 | 22.8616
251 | 483.8 | 0.0027455 | 22.5131
252 | 485.6 | 0.0027038 | 22.17116
253 | 487.4 | 0.0026629 | 21.83578
254 | 489.2 | 0.0026228 | 21.50696
255 | 491 | 0.0025834 | 21.18388
256 | 492.8 | 0.0025448 | 20.86736
257 | 494.6 | 0.0025069 | 20.55658
258 | 496.4 | 0.0024697 | 20.25154
259 | 498.2 | 0.0024331 | 19.95142
260 | 500 | 0.0023973 | 19.65786
261 | 501.8 | 0.0023621 | 19.36922
262 | 503.6 | 0.0023275 | 19.0855
263 | 505.4 | 0.0022936 | 18.80752
264 | 507.2 | 0.0022603 | 18.53446
265 | 509 | 0.0022276 | 18.26632
266 | 510.8 | 0.0021955 | 18.0031
267 | 512.6 | 0.0021639 | 17.74398
268 | 514.4 | 0.002133 | 17.4906
269 | 516.2 | 0.0021025 | 17.2405
270 | 518 | 0.0020727 | 16.99614
271 | 519.8 | 0.0020433 | 16.75506
272 | 521.6 | 0.0020145 | 16.5189
273 | 523.4 | 0.0019862 | 16.28684
274 | 525.2 | 0.0019583 | 16.05806
275 | 527 | 0.001931 | 15.8342
276 | 528.8 | 0.0019041 | 15.61362
277 | 530.6 | 0.0018777 | 15.39714
278 | 532.4 | 0.0018518 | 15.18476
279 | 534.2 | 0.0018263 | 14.97566
280 | 536 | 0.0018013 | 14.77066
281 | 537.8 | 0.0017766 | 14.56812
282 | 539.6 | 0.0017524 | 14.36968
283 | 541.4 | 0.0017287 | 14.17534
284 | 543.2 | 0.0017053 | 13.98346
285 | 545 | 0.0016823 | 13.79486
286 | 546.8 | 0.0016597 | 13.60954
287 | 548.6 | 0.0016375 | 13.4275
288 | 550.4 | 0.0016156 | 13.24792
289 | 552.2 | 0.0015941 | 13.07162
290 | 554 | 0.001573 | 12.8986
291 | 555.8 | 0.0015523 | 12.72886
292 | 557.6 | 0.0015318 | 12.56076
293 | 559.4 | 0.0015117 | 12.39594
294 | 561.2 | 0.001492 | 12.2344
295 | 563 | 0.0014725 | 12.0745
296 | 564.8 | 0.0014534 | 11.91788
297 | 566.6 | 0.0014346 | 11.76372
298 | 568.4 | 0.0014161 | 11.61202
299 | 570.2 | 0.0013979 | 11.46278
300 | 572 | 0.00138 | 11.316