## Curve
EI Sensor Technologies
Resistance Versus Temperature Table
P/N ED3554F234 Revision “0”
Resistance @ +25°C = 230,000 Ω
Temperature | Temperature | Resistance Ratio | Resistance
(°C) | (°F) | (R@x°C/R@+25°C) | (Ω Nominal)
-55 | -67 | 121.74 | 28000200
-54 | -65.2 | 112.760325 | 25934874.75
-53 | -63.4 | 104.498653 | 24034690.19
-52 | -61.6 | 96.893337 | 22285467.51
-51 | -59.8 | 89.88837 | 20674325.1
-50 | -58 | 83.432847 | 19189554.81
-49 | -56.2 | 77.480463 | 17820506.49
-48 | -54.4 | 71.989078 | 16557487.94
-47 | -52.6 | 66.920317 | 15391672.91
-46 | -50.8 | 62.239213 | 14315018.99
-45 | -49 | 57.913888 | 13320194.24
-44 | -47.2 | 53.915261 | 12400510.03
-43 | -45.4 | 50.216786 | 11549860.78
-42 | -43.6 | 46.794225 | 10762671.75
-41 | -41.8 | 43.625424 | 10033847.52
-40 | -40 | 40.690133 | 9358730.59
-39 | -38.2 | 37.969826 | 8733059.98
-38 | -36.4 | 35.447547 | 8152935.81
-37 | -34.6 | 33.10777 | 7614787.1
-36 | -32.8 | 30.936268 | 7115341.64
-35 | -31 | 28.92 | 6651600
-34 | -29.2 | 27.047006 | 6220811.38
-33 | -27.4 | 25.30631 | 5820451.3
-32 | -25.6 | 23.687835 | 5448202.05
-31 | -23.8 | 22.182326 | 5101934.98
-30 | -22 | 20.781277 | 4779693.71
-29 | -20.2 | 19.476867 | 4479679.41
-28 | -18.4 | 18.2619 | 4200237
-27 | -16.6 | 17.129757 | 3939844.11
-26 | -14.8 | 16.07434 | 3697098.2
-25 | -13 | 15.090033 | 3470707.59
-24 | -11.2 | 14.17166 | 3259481.8
-23 | -9.4 | 13.314448 | 3062323.04
-22 | -7.6 | 12.513994 | 2878218.62
-21 | -5.8 | 11.766237 | 2706234.51
-20 | -4 | 11.067423 | 2545507.29
-19 | -2.2 | 10.414088 | 2395240.24
-18 | -0.4 | 9.803029 | 2254696.67
-17 | 1.4 | 9.231287 | 2123196.01
-16 | 3.2 | 8.696121 | 2000107.83
-15 | 5 | 8.195 | 1884850
-14 | 6.8 | 7.725577 | 1776882.71
-13 | 8.6 | 7.28568 | 1675706.4
-12 | 10.4 | 6.873297 | 1580858.31
-11 | 12.2 | 6.486563 | 1491909.49
-10 | 14 | 6.123747 | 1408461.81
-9 | 15.8 | 5.783247 | 1330146.81
-8 | 17.6 | 5.463573 | 1256621.79
-7 | 19.4 | 5.163343 | 1187568.89
-6 | 21.2 | 4.881273 | 1122692.79
-5 | 23 | 4.616172 | 1061719.56
-4 | 24.8 | 4.36693 | 1004393.9
-3 | 26.6 | 4.132518 | 950479.14
-2 | 28.4 | 3.911977 | 899754.71
-1 | 30.2 | 3.704414 | 852015.22
0 | 32 | 3.509 | 807070
1 | 33.8 | 3.325211 | 764798.53
2 | 35.6 | 3.152047 | 724970.81
3 | 37.4 | 2.988841 | 687433.43
4 | 39.2 | 2.834971 | 652043.33
5 | 41 | 2.689855 | 618666.65
6 | 42.8 | 2.552951 | 587178.73
7 | 44.6 | 2.423753 | 557463.19
8 | 46.4 | 2.30179 | 529411.7
9 | 48.2 | 2.186619 | 502922.37
10 | 50 | 2.07783 | 477900.9
11 | 51.8 | 1.975036 | 454258.28
12 | 53.6 | 1.877877 | 431911.71
13 | 55.4 | 1.786017 | 410783.91
14 | 57.2 | 1.699141 | 390802.43
15 | 59 | 1.616953 | 371899.19
16 | 60.8 | 1.539177 | 354010.71
17 | 62.6 | 1.465554 | 337077.42
18 | 64.4 | 1.395844 | 321044.12
19 | 66.2 | 1.329817 | 305857.91
20 | 68 | 1.267263 | 291470.49
21 | 69.8 | 1.207981 | 277835.63
22 | 71.6 | 1.151783 | 264910.09
23 | 73.4 | 1.098496 | 252654.08
24 | 75.2 | 1.047953 | 241029.19
25 | 77 | 1 | 230000
26 | 78.8 | 0.954492 | 219533.16
27 | 80.6 | 0.911292 | 209597.16
28 | 82.4 | 0.870273 | 200162.79
29 | 84.2 | 0.831313 | 191201.99
30 | 86 | 0.794299 | 182688.77
31 | 87.8 | 0.759125 | 174598.75
32 | 89.6 | 0.725691 | 166908.93
33 | 91.4 | 0.693901 | 159597.23
34 | 93.2 | 0.663668 | 152643.64
35 | 95 | 0.634908 | 146028.84
36 | 96.8 | 0.607542 | 139734.66
37 | 98.6 | 0.581496 | 133744.08
38 | 100.4 | 0.556699 | 128040.77
39 | 102.2 | 0.533087 | 122610.01
40 | 104 | 0.510596 | 117437.08
41 | 105.8 | 0.489169 | 112508.87
42 | 107.6 | 0.46875 | 107812.5
43 | 109.4 | 0.449286 | 103335.78
44 | 111.2 | 0.43073 | 99067.9
45 | 113 | 0.413033 | 94997.59
46 | 114.8 | 0.396153 | 91115.19
47 | 116.6 | 0.380048 | 87411.04
48 | 118.4 | 0.364678 | 83875.94
49 | 120.2 | 0.350007 | 80501.61
50 | 122 | 0.336 | 77280
51 | 123.8 | 0.322623 | 74203.29
52 | 125.6 | 0.309846 | 71264.58
53 | 127.4 | 0.297638 | 68456.74
54 | 129.2 | 0.285972 | 65773.56
55 | 131 | 0.274821 | 63208.83
56 | 132.8 | 0.264161 | 60757.03
57 | 134.6 | 0.253966 | 58412.18
58 | 136.4 | 0.244215 | 56169.45
59 | 138.2 | 0.234887 | 54024.01
60 | 140 | 0.225961 | 51971.03
61 | 141.8 | 0.217417 | 50005.91
62 | 143.6 | 0.209239 | 48124.97
63 | 145.4 | 0.201408 | 46323.84
64 | 147.2 | 0.193909 | 44599.07
65 | 149 | 0.186725 | 42946.75
66 | 150.8 | 0.179843 | 41363.89
67 | 152.6 | 0.173247 | 39846.81
68 | 154.4 | 0.166926 | 38392.98
69 | 156.2 | 0.160866 | 36999.18
70 | 158 | 0.155054 | 35662.42
71 | 159.8 | 0.149481 | 34380.63
72 | 161.6 | 0.144135 | 33151.05
73 | 163.4 | 0.139006 | 31971.38
74 | 165.2 | 0.134084 | 30839.32
75 | 167 | 0.12936 | 29752.8
76 | 168.8 | 0.124826 | 28709.98
77 | 170.6 | 0.120473 | 27708.79
78 | 172.4 | 0.116291 | 26746.93
79 | 174.2 | 0.112274 | 25823.02
80 | 176 | 0.108414 | 24935.22
81 | 177.8 | 0.104704 | 24081.92
82 | 179.6 | 0.101139 | 23261.97
83 | 181.4 | 0.097712 | 22473.76
84 | 183.2 | 0.094417 | 21715.91
85 | 185 | 0.091248 | 20987.04
86 | 186.8 | 0.0882 | 20286
87 | 188.6 | 0.085268 | 19611.64
88 | 190.4 | 0.082447 | 18962.81
89 | 192.2 | 0.079732 | 18338.36
90 | 194 | 0.077119 | 17737.37
91 | 195.8 | 0.074604 | 17158.92
92 | 197.6 | 0.072182 | 16601.86
93 | 199.4 | 0.06985 | 16065.5
94 | 201.2 | 0.067605 | 15549.15
95 | 203 | 0.065441 | 15051.43
96 | 204.8 | 0.063357 | 14572.11
97 | 206.6 | 0.061349 | 14110.27
98 | 208.4 | 0.059414 | 13665.22
99 | 210.2 | 0.057548 | 13236.04
100 | 212 | 0.05575 | 12822.5
101 | 213.8 | 0.054016 | 12423.68
102 | 215.6 | 0.052344 | 12039.12
103 | 217.4 | 0.050731 | 11668.13
104 | 219.2 | 0.049176 | 11310.48
105 | 221 | 0.047675 | 10965.25
106 | 222.8 | 0.046227 | 10632.21
107 | 224.6 | 0.044829 | 10310.67
108 | 226.4 | 0.04348 | 10000.4
109 | 228.2 | 0.042178 | 9700.94
110 | 230 | 0.04092 | 9411.6
111 | 231.8 | 0.039706 | 9132.38
112 | 233.6 | 0.038533 | 8862.59
113 | 235.4 | 0.0374 | 8602
114 | 237.2 | 0.036306 | 8350.38
115 | 239 | 0.035249 | 8107.27
116 | 240.8 | 0.034227 | 7872.21
117 | 242.6 | 0.033239 | 7644.97
118 | 244.4 | 0.032284 | 7425.32
119 | 246.2 | 0.031361 | 7213.03
120 | 248 | 0.030469 | 7007.87
121 | 249.8 | 0.029606 | 6809.38
122 | 251.6 | 0.028771 | 6617.33
123 | 253.4 | 0.027963 | 6431.49
124 | 255.2 | 0.027182 | 6251.86
125 | 257 | 0.026426 | 6077.98
126 | 258.8 | 0.025694 | 5909.62
127 | 260.6 | 0.024986 | 5746.78
128 | 262.4 | 0.024301 | 5589.23
129 | 264.2 | 0.023637 | 5436.51
130 | 266 | 0.022995 | 5288.85
131 | 267.8 | 0.022373 | 5145.79
132 | 269.6 | 0.02177 | 5007.1
133 | 271.4 | 0.021186 | 4872.78
134 | 273.2 | 0.020621 | 4742.83
135 | 275 | 0.020073 | 4616.79
136 | 276.8 | 0.019542 | 4494.66
137 | 278.6 | 0.019027 | 4376.21
138 | 280.4 | 0.018528 | 4261.44
139 | 282.2 | 0.018045 | 4150.35
140 | 284 | 0.017576 | 4042.48
141 | 285.8 | 0.017121 | 3937.83
142 | 287.6 | 0.01668 | 3836.4
143 | 289.4 | 0.016253 | 3738.19
144 | 291.2 | 0.015838 | 3642.74
145 | 293 | 0.015435 | 3550.05
146 | 294.8 | 0.015045 | 3460.35
147 | 296.6 | 0.014666 | 3373.18
148 | 298.4 | 0.014298 | 3288.54
149 | 300.2 | 0.013941 | 3206.43
150 | 302 | 0.013595 | 3126.85
151 | 303.8 | 0.013255 | 3048.65
152 | 305.6 | 0.012924 | 2972.52
153 | 307.4 | 0.012604 | 2898.92
154 | 309.2 | 0.012293 | 2827.39
155 | 311 | 0.01199 | 2757.7
156 | 312.8 | 0.011697 | 2690.31
157 | 314.6 | 0.011412 | 2624.76
158 | 316.4 | 0.011135 | 2561.05
159 | 318.2 | 0.010866 | 2499.18
160 | 320 | 0.010605 | 2439.15
161 | 321.8 | 0.010351 | 2380.73
162 | 323.6 | 0.010105 | 2324.15
163 | 325.4 | 0.009865 | 2268.95
164 | 327.2 | 0.009632 | 2215.36
165 | 329 | 0.009405 | 2163.15
166 | 330.8 | 0.009185 | 2112.55
167 | 332.6 | 0.008971 | 2063.33
168 | 334.4 | 0.008763 | 2015.49
169 | 336.2 | 0.00856 | 1968.8
170 | 338 | 0.008363 | 1923.49
171 | 339.8 | 0.008171 | 1879.33
172 | 341.6 | 0.007985 | 1836.55
173 | 343.4 | 0.007803 | 1794.69
174 | 345.2 | 0.007627 | 1754.21
175 | 347 | 0.007455 | 1714.65
176 | 348.8 | 0.007288 | 1676.24
177 | 350.6 | 0.007125 | 1638.75
178 | 352.4 | 0.006966 | 1602.18
179 | 354.2 | 0.006812 | 1566.76
180 | 356 | 0.006662 | 1532.26
181 | 357.8 | 0.006515 | 1498.45
182 | 359.6 | 0.006373 | 1465.79
183 | 361.4 | 0.006234 | 1433.82
184 | 363.2 | 0.006099 | 1402.77
185 | 365 | 0.005967 | 1372.41
186 | 366.8 | 0.005838 | 1342.74
187 | 368.6 | 0.005713 | 1313.99
188 | 370.4 | 0.005591 | 1285.93
189 | 372.2 | 0.005472 | 1258.56
190 | 374 | 0.005357 | 1232.11
191 | 375.8 | 0.005244 | 1206.12
192 | 377.6 | 0.005133 | 1180.59
193 | 379.4 | 0.005026 | 1155.98
194 | 381.2 | 0.004921 | 1131.83
195 | 383 | 0.004819 | 1108.37
196 | 384.8 | 0.00472 | 1085.6
197 | 386.6 | 0.004622 | 1063.06
198 | 388.4 | 0.004528 | 1041.44
199 | 390.2 | 0.004435 | 1020.05
200 | 392 | 0.004345 | 999.35
201 | 393.8 | 0.004257 | 979.11
202 | 395.6 | 0.004171 | 959.33
203 | 397.4 | 0.004087 | 940.01
204 | 399.2 | 0.004005 | 921.15
205 | 401 | 0.003925 | 902.75
206 | 402.8 | 0.003847 | 884.81
207 | 404.6 | 0.003771 | 867.33
208 | 406.4 | 0.003697 | 850.31
209 | 408.2 | 0.003624 | 833.52
210 | 410 | 0.003554 | 817.42
211 | 411.8 | 0.003484 | 801.32
212 | 413.6 | 0.003417 | 785.91
213 | 415.4 | 0.003351 | 770.73
214 | 417.2 | 0.003286 | 755.78
215 | 419 | 0.003223 | 741.29
216 | 420.8 | 0.003161 | 727.03
217 | 422.6 | 0.003101 | 713.23
218 | 424.4 | 0.003042 | 699.66
219 | 426.2 | 0.002985 | 686.55
220 | 428 | 0.002929 | 673.67
221 | 429.8 | 0.002874 | 661.02
222 | 431.6 | 0.00282 | 648.6
223 | 433.4 | 0.002768 | 636.64
224 | 435.2 | 0.002716 | 624.68
225 | 437 | 0.002666 | 613.18
226 | 438.8 | 0.0026171 | 601.933
227 | 440.6 | 0.0025693 | 590.939
228 | 442.4 | 0.0025225 | 580.175
229 | 444.2 | 0.0024768 | 569.664
230 | 446 | 0.002432 | 559.36
231 | 447.8 | 0.0023881 | 549.263
232 | 449.6 | 0.0023452 | 539.396
233 | 451.4 | 0.0023032 | 529.736
234 | 453.2 | 0.0022621 | 520.283
235 | 455 | 0.0022218 | 511.014
236 | 456.8 | 0.0021824 | 501.952
237 | 458.6 | 0.0021439 | 493.097
238 | 460.4 | 0.0021061 | 484.403
239 | 462.2 | 0.0020692 | 475.916
240 | 464 | 0.002033 | 467.59
241 | 465.8 | 0.0019975 | 459.425
242 | 467.6 | 0.0019629 | 451.467
243 | 469.4 | 0.0019289 | 443.647
244 | 471.2 | 0.0018956 | 435.988
245 | 473 | 0.0018631 | 428.513
246 | 474.8 | 0.0018312 | 421.176
247 | 476.6 | 0.0017999 | 413.977
248 | 478.4 | 0.0017693 | 406.939
249 | 480.2 | 0.0017394 | 400.062
250 | 482 | 0.00171 | 393.3
251 | 483.8 | 0.0016812 | 386.676
252 | 485.6 | 0.0016531 | 380.213
253 | 487.4 | 0.0016255 | 373.865
254 | 489.2 | 0.0015984 | 367.632
255 | 491 | 0.001572 | 361.56
256 | 492.8 | 0.001546 | 355.58
257 | 494.6 | 0.0015206 | 349.738
258 | 496.4 | 0.0014956 | 343.988
259 | 498.2 | 0.0014712 | 338.376
260 | 500 | 0.0014473 | 332.879
261 | 501.8 | 0.0014238 | 327.474
262 | 503.6 | 0.0014008 | 322.184
263 | 505.4 | 0.0013783 | 317.009
264 | 507.2 | 0.0013562 | 311.926
265 | 509 | 0.0013346 | 306.958
266 | 510.8 | 0.0013133 | 302.059
267 | 512.6 | 0.0012925 | 297.275
268 | 514.4 | 0.0012721 | 292.583
269 | 516.2 | 0.0012521 | 287.983
270 | 518 | 0.0012325 | 283.475
271 | 519.8 | 0.0012133 | 279.059
272 | 521.6 | 0.0011944 | 274.712
273 | 523.4 | 0.0011759 | 270.457
274 | 525.2 | 0.0011578 | 266.294
275 | 527 | 0.00114 | 262.2
276 | 528.8 | 0.0011225 | 258.175
277 | 530.6 | 0.0011054 | 254.242
278 | 532.4 | 0.0010886 | 250.378
279 | 534.2 | 0.0010722 | 246.606
280 | 536 | 0.001056 | 242.88
281 | 537.8 | 0.0010402 | 239.246
282 | 539.6 | 0.0010246 | 235.658
283 | 541.4 | 0.0010093 | 232.139
284 | 543.2 | 0.0009944 | 228.712
285 | 545 | 0.0009797 | 225.331
286 | 546.8 | 0.0009652 | 221.996
287 | 548.6 | 0.0009511 | 218.753
288 | 550.4 | 0.0009372 | 215.556
289 | 552.2 | 0.0009235 | 212.405
290 | 554 | 0.0009102 | 209.346
291 | 555.8 | 0.000897 | 206.31
292 | 557.6 | 0.0008841 | 203.343
293 | 559.4 | 0.0008715 | 200.445
294 | 561.2 | 0.000859 | 197.57
295 | 563 | 0.0008468 | 194.764
296 | 564.8 | 0.0008348 | 192.004
297 | 566.6 | 0.0008231 | 189.313
298 | 568.4 | 0.0008115 | 186.645
299 | 570.2 | 0.0008001 | 184.023
300 | 572 | 0.000789 | 181.47