## Curve
EI Sensor Technologies
Resistance Versus Temperature Table
P/N ED4154F203 Revision “0”
Resistance @ +25°C = 20,000 Ω
Temperature | Temperature | Resistance Ratio | Resistance
(°C) | (°F) | (R@x°C/R@+25°C) | (Ω Nominal)
-55 | -67 | 121.74 | 2434800
-54 | -65.2 | 112.760325 | 2255206.5
-53 | -63.4 | 104.498653 | 2089973.06
-52 | -61.6 | 96.893337 | 1937866.74
-51 | -59.8 | 89.88837 | 1797767.4
-50 | -58 | 83.432847 | 1668656.94
-49 | -56.2 | 77.480463 | 1549609.26
-48 | -54.4 | 71.989078 | 1439781.56
-47 | -52.6 | 66.920317 | 1338406.34
-46 | -50.8 | 62.239213 | 1244784.26
-45 | -49 | 57.913888 | 1158277.76
-44 | -47.2 | 53.915261 | 1078305.22
-43 | -45.4 | 50.216786 | 1004335.72
-42 | -43.6 | 46.794225 | 935884.5
-41 | -41.8 | 43.625424 | 872508.48
-40 | -40 | 40.690133 | 813802.66
-39 | -38.2 | 37.969826 | 759396.52
-38 | -36.4 | 35.447547 | 708950.94
-37 | -34.6 | 33.10777 | 662155.4
-36 | -32.8 | 30.936268 | 618725.36
-35 | -31 | 28.92 | 578400
-34 | -29.2 | 27.047006 | 540940.12
-33 | -27.4 | 25.30631 | 506126.2
-32 | -25.6 | 23.687835 | 473756.7
-31 | -23.8 | 22.182326 | 443646.52
-30 | -22 | 20.781277 | 415625.54
-29 | -20.2 | 19.476867 | 389537.34
-28 | -18.4 | 18.2619 | 365238
-27 | -16.6 | 17.129757 | 342595.14
-26 | -14.8 | 16.07434 | 321486.8
-25 | -13 | 15.090033 | 301800.66
-24 | -11.2 | 14.17166 | 283433.2
-23 | -9.4 | 13.314448 | 266288.96
-22 | -7.6 | 12.513994 | 250279.88
-21 | -5.8 | 11.766237 | 235324.74
-20 | -4 | 11.067423 | 221348.46
-19 | -2.2 | 10.414088 | 208281.76
-18 | -0.4 | 9.803029 | 196060.58
-17 | 1.4 | 9.231287 | 184625.74
-16 | 3.2 | 8.696121 | 173922.42
-15 | 5 | 8.195 | 163900
-14 | 6.8 | 7.725577 | 154511.54
-13 | 8.6 | 7.28568 | 145713.6
-12 | 10.4 | 6.873297 | 137465.94
-11 | 12.2 | 6.486563 | 129731.26
-10 | 14 | 6.123747 | 122474.94
-9 | 15.8 | 5.783247 | 115664.94
-8 | 17.6 | 5.463573 | 109271.46
-7 | 19.4 | 5.163343 | 103266.86
-6 | 21.2 | 4.881273 | 97625.46
-5 | 23 | 4.616172 | 92323.44
-4 | 24.8 | 4.36693 | 87338.6
-3 | 26.6 | 4.132518 | 82650.36
-2 | 28.4 | 3.911977 | 78239.54
-1 | 30.2 | 3.704414 | 74088.28
0 | 32 | 3.509 | 70180
1 | 33.8 | 3.325211 | 66504.22
2 | 35.6 | 3.152047 | 63040.94
3 | 37.4 | 2.988841 | 59776.82
4 | 39.2 | 2.834971 | 56699.42
5 | 41 | 2.689855 | 53797.1
6 | 42.8 | 2.552951 | 51059.02
7 | 44.6 | 2.423753 | 48475.06
8 | 46.4 | 2.30179 | 46035.8
9 | 48.2 | 2.186619 | 43732.38
10 | 50 | 2.07783 | 41556.6
11 | 51.8 | 1.975036 | 39500.72
12 | 53.6 | 1.877877 | 37557.54
13 | 55.4 | 1.786017 | 35720.34
14 | 57.2 | 1.699141 | 33982.82
15 | 59 | 1.616953 | 32339.06
16 | 60.8 | 1.539177 | 30783.54
17 | 62.6 | 1.465554 | 29311.08
18 | 64.4 | 1.395844 | 27916.88
19 | 66.2 | 1.329817 | 26596.34
20 | 68 | 1.267263 | 25345.26
21 | 69.8 | 1.207981 | 24159.62
22 | 71.6 | 1.151783 | 23035.66
23 | 73.4 | 1.098496 | 21969.92
24 | 75.2 | 1.047953 | 20959.06
25 | 77 | 1 | 20000
26 | 78.8 | 0.954492 | 19089.84
27 | 80.6 | 0.911292 | 18225.84
28 | 82.4 | 0.870273 | 17405.46
29 | 84.2 | 0.831313 | 16626.26
30 | 86 | 0.794299 | 15885.98
31 | 87.8 | 0.759125 | 15182.5
32 | 89.6 | 0.725691 | 14513.82
33 | 91.4 | 0.693901 | 13878.02
34 | 93.2 | 0.663668 | 13273.36
35 | 95 | 0.634908 | 12698.16
36 | 96.8 | 0.607542 | 12150.84
37 | 98.6 | 0.581496 | 11629.92
38 | 100.4 | 0.556699 | 11133.98
39 | 102.2 | 0.533087 | 10661.74
40 | 104 | 0.510596 | 10211.92
41 | 105.8 | 0.489169 | 9783.38
42 | 107.6 | 0.46875 | 9375
43 | 109.4 | 0.449286 | 8985.72
44 | 111.2 | 0.43073 | 8614.6
45 | 113 | 0.413033 | 8260.66
46 | 114.8 | 0.396153 | 7923.06
47 | 116.6 | 0.380048 | 7600.96
48 | 118.4 | 0.364678 | 7293.56
49 | 120.2 | 0.350007 | 7000.14
50 | 122 | 0.336 | 6720
51 | 123.8 | 0.322623 | 6452.46
52 | 125.6 | 0.309846 | 6196.92
53 | 127.4 | 0.297638 | 5952.76
54 | 129.2 | 0.285972 | 5719.44
55 | 131 | 0.274821 | 5496.42
56 | 132.8 | 0.264161 | 5283.22
57 | 134.6 | 0.253966 | 5079.32
58 | 136.4 | 0.244215 | 4884.3
59 | 138.2 | 0.234887 | 4697.74
60 | 140 | 0.225961 | 4519.22
61 | 141.8 | 0.217417 | 4348.34
62 | 143.6 | 0.209239 | 4184.78
63 | 145.4 | 0.201408 | 4028.16
64 | 147.2 | 0.193909 | 3878.18
65 | 149 | 0.186725 | 3734.5
66 | 150.8 | 0.179843 | 3596.86
67 | 152.6 | 0.173247 | 3464.94
68 | 154.4 | 0.166926 | 3338.52
69 | 156.2 | 0.160866 | 3217.32
70 | 158 | 0.155054 | 3101.08
71 | 159.8 | 0.149481 | 2989.62
72 | 161.6 | 0.144135 | 2882.7
73 | 163.4 | 0.139006 | 2780.12
74 | 165.2 | 0.134084 | 2681.68
75 | 167 | 0.12936 | 2587.2
76 | 168.8 | 0.124826 | 2496.52
77 | 170.6 | 0.120473 | 2409.46
78 | 172.4 | 0.116291 | 2325.82
79 | 174.2 | 0.112274 | 2245.48
80 | 176 | 0.108414 | 2168.28
81 | 177.8 | 0.104704 | 2094.08
82 | 179.6 | 0.101139 | 2022.78
83 | 181.4 | 0.097712 | 1954.24
84 | 183.2 | 0.094417 | 1888.34
85 | 185 | 0.091248 | 1824.96
86 | 186.8 | 0.0882 | 1764
87 | 188.6 | 0.085268 | 1705.36
88 | 190.4 | 0.082447 | 1648.94
89 | 192.2 | 0.079732 | 1594.64
90 | 194 | 0.077119 | 1542.38
91 | 195.8 | 0.074604 | 1492.08
92 | 197.6 | 0.072182 | 1443.64
93 | 199.4 | 0.06985 | 1397
94 | 201.2 | 0.067605 | 1352.1
95 | 203 | 0.065441 | 1308.82
96 | 204.8 | 0.063357 | 1267.14
97 | 206.6 | 0.061349 | 1226.98
98 | 208.4 | 0.059414 | 1188.28
99 | 210.2 | 0.057548 | 1150.96
100 | 212 | 0.05575 | 1115
101 | 213.8 | 0.054016 | 1080.32
102 | 215.6 | 0.052344 | 1046.88
103 | 217.4 | 0.050731 | 1014.62
104 | 219.2 | 0.049176 | 983.52
105 | 221 | 0.047675 | 953.5
106 | 222.8 | 0.046227 | 924.54
107 | 224.6 | 0.044829 | 896.58
108 | 226.4 | 0.04348 | 869.6
109 | 228.2 | 0.042178 | 843.56
110 | 230 | 0.04092 | 818.4
111 | 231.8 | 0.039706 | 794.12
112 | 233.6 | 0.038533 | 770.66
113 | 235.4 | 0.0374 | 748
114 | 237.2 | 0.036306 | 726.12
115 | 239 | 0.035249 | 704.98
116 | 240.8 | 0.034227 | 684.54
117 | 242.6 | 0.033239 | 664.78
118 | 244.4 | 0.032284 | 645.68
119 | 246.2 | 0.031361 | 627.22
120 | 248 | 0.030469 | 609.38
121 | 249.8 | 0.029606 | 592.12
122 | 251.6 | 0.028771 | 575.42
123 | 253.4 | 0.027963 | 559.26
124 | 255.2 | 0.027182 | 543.64
125 | 257 | 0.026426 | 528.52
126 | 258.8 | 0.025694 | 513.88
127 | 260.6 | 0.024986 | 499.72
128 | 262.4 | 0.024301 | 486.02
129 | 264.2 | 0.023637 | 472.74
130 | 266 | 0.022995 | 459.9
131 | 267.8 | 0.022373 | 447.46
132 | 269.6 | 0.02177 | 435.4
133 | 271.4 | 0.021186 | 423.72
134 | 273.2 | 0.020621 | 412.42
135 | 275 | 0.020073 | 401.46
136 | 276.8 | 0.019542 | 390.84
137 | 278.6 | 0.019027 | 380.54
138 | 280.4 | 0.018528 | 370.56
139 | 282.2 | 0.018045 | 360.9
140 | 284 | 0.017576 | 351.52
141 | 285.8 | 0.017121 | 342.42
142 | 287.6 | 0.01668 | 333.6
143 | 289.4 | 0.016253 | 325.06
144 | 291.2 | 0.015838 | 316.76
145 | 293 | 0.015435 | 308.7
146 | 294.8 | 0.015045 | 300.9
147 | 296.6 | 0.014666 | 293.32
148 | 298.4 | 0.014298 | 285.96
149 | 300.2 | 0.013941 | 278.82
150 | 302 | 0.013595 | 271.9
151 | 303.8 | 0.013255 | 265.1
152 | 305.6 | 0.012924 | 258.48
153 | 307.4 | 0.012604 | 252.08
154 | 309.2 | 0.012293 | 245.86
155 | 311 | 0.01199 | 239.8
156 | 312.8 | 0.011697 | 233.94
157 | 314.6 | 0.011412 | 228.24
158 | 316.4 | 0.011135 | 222.7
159 | 318.2 | 0.010866 | 217.32
160 | 320 | 0.010605 | 212.1
161 | 321.8 | 0.010351 | 207.02
162 | 323.6 | 0.010105 | 202.1
163 | 325.4 | 0.009865 | 197.3
164 | 327.2 | 0.009632 | 192.64
165 | 329 | 0.009405 | 188.1
166 | 330.8 | 0.009185 | 183.7
167 | 332.6 | 0.008971 | 179.42
168 | 334.4 | 0.008763 | 175.26
169 | 336.2 | 0.00856 | 171.2
170 | 338 | 0.008363 | 167.26
171 | 339.8 | 0.008171 | 163.42
172 | 341.6 | 0.007985 | 159.7
173 | 343.4 | 0.007803 | 156.06
174 | 345.2 | 0.007627 | 152.54
175 | 347 | 0.007455 | 149.1
176 | 348.8 | 0.007288 | 145.76
177 | 350.6 | 0.007125 | 142.5
178 | 352.4 | 0.006966 | 139.32
179 | 354.2 | 0.006812 | 136.24
180 | 356 | 0.006662 | 133.24
181 | 357.8 | 0.006515 | 130.3
182 | 359.6 | 0.006373 | 127.46
183 | 361.4 | 0.006234 | 124.68
184 | 363.2 | 0.006099 | 121.98
185 | 365 | 0.005967 | 119.34
186 | 366.8 | 0.005838 | 116.76
187 | 368.6 | 0.005713 | 114.26
188 | 370.4 | 0.005591 | 111.82
189 | 372.2 | 0.005472 | 109.44
190 | 374 | 0.005357 | 107.14
191 | 375.8 | 0.005244 | 104.88
192 | 377.6 | 0.005133 | 102.66
193 | 379.4 | 0.005026 | 100.52
194 | 381.2 | 0.004921 | 98.42
195 | 383 | 0.004819 | 96.38
196 | 384.8 | 0.00472 | 94.4
197 | 386.6 | 0.004622 | 92.44
198 | 388.4 | 0.004528 | 90.56
199 | 390.2 | 0.004435 | 88.7
200 | 392 | 0.004345 | 86.9
201 | 393.8 | 0.004257 | 85.14
202 | 395.6 | 0.004171 | 83.42
203 | 397.4 | 0.004087 | 81.74
204 | 399.2 | 0.004005 | 80.1
205 | 401 | 0.003925 | 78.5
206 | 402.8 | 0.003847 | 76.94
207 | 404.6 | 0.003771 | 75.42
208 | 406.4 | 0.003697 | 73.94
209 | 408.2 | 0.003624 | 72.48
210 | 410 | 0.003554 | 71.08
211 | 411.8 | 0.003484 | 69.68
212 | 413.6 | 0.003417 | 68.34
213 | 415.4 | 0.003351 | 67.02
214 | 417.2 | 0.003286 | 65.72
215 | 419 | 0.003223 | 64.46
216 | 420.8 | 0.003161 | 63.22
217 | 422.6 | 0.003101 | 62.02
218 | 424.4 | 0.003042 | 60.84
219 | 426.2 | 0.002985 | 59.7
220 | 428 | 0.002929 | 58.58
221 | 429.8 | 0.002874 | 57.48
222 | 431.6 | 0.00282 | 56.4
223 | 433.4 | 0.002768 | 55.36
224 | 435.2 | 0.002716 | 54.32
225 | 437 | 0.002666 | 53.32
226 | 438.8 | 0.0026171 | 52.342
227 | 440.6 | 0.0025693 | 51.386
228 | 442.4 | 0.0025225 | 50.45
229 | 444.2 | 0.0024768 | 49.536
230 | 446 | 0.002432 | 48.64
231 | 447.8 | 0.0023881 | 47.762
232 | 449.6 | 0.0023452 | 46.904
233 | 451.4 | 0.0023032 | 46.064
234 | 453.2 | 0.0022621 | 45.242
235 | 455 | 0.0022218 | 44.436
236 | 456.8 | 0.0021824 | 43.648
237 | 458.6 | 0.0021439 | 42.878
238 | 460.4 | 0.0021061 | 42.122
239 | 462.2 | 0.0020692 | 41.384
240 | 464 | 0.002033 | 40.66
241 | 465.8 | 0.0019975 | 39.95
242 | 467.6 | 0.0019629 | 39.258
243 | 469.4 | 0.0019289 | 38.578
244 | 471.2 | 0.0018956 | 37.912
245 | 473 | 0.0018631 | 37.262
246 | 474.8 | 0.0018312 | 36.624
247 | 476.6 | 0.0017999 | 35.998
248 | 478.4 | 0.0017693 | 35.386
249 | 480.2 | 0.0017394 | 34.788
250 | 482 | 0.00171 | 34.2
251 | 483.8 | 0.0016812 | 33.624
252 | 485.6 | 0.0016531 | 33.062
253 | 487.4 | 0.0016255 | 32.51
254 | 489.2 | 0.0015984 | 31.968
255 | 491 | 0.001572 | 31.44
256 | 492.8 | 0.001546 | 30.92
257 | 494.6 | 0.0015206 | 30.412
258 | 496.4 | 0.0014956 | 29.912
259 | 498.2 | 0.0014712 | 29.424
260 | 500 | 0.0014473 | 28.946
261 | 501.8 | 0.0014238 | 28.476
262 | 503.6 | 0.0014008 | 28.016
263 | 505.4 | 0.0013783 | 27.566
264 | 507.2 | 0.0013562 | 27.124
265 | 509 | 0.0013346 | 26.692
266 | 510.8 | 0.0013133 | 26.266
267 | 512.6 | 0.0012925 | 25.85
268 | 514.4 | 0.0012721 | 25.442
269 | 516.2 | 0.0012521 | 25.042
270 | 518 | 0.0012325 | 24.65
271 | 519.8 | 0.0012133 | 24.266
272 | 521.6 | 0.0011944 | 23.888
273 | 523.4 | 0.0011759 | 23.518
274 | 525.2 | 0.0011578 | 23.156
275 | 527 | 0.00114 | 22.8
276 | 528.8 | 0.0011225 | 22.45
277 | 530.6 | 0.0011054 | 22.108
278 | 532.4 | 0.0010886 | 21.772
279 | 534.2 | 0.0010722 | 21.444
280 | 536 | 0.001056 | 21.12
281 | 537.8 | 0.0010402 | 20.804
282 | 539.6 | 0.0010246 | 20.492
283 | 541.4 | 0.0010093 | 20.186
284 | 543.2 | 0.0009944 | 19.888
285 | 545 | 0.0009797 | 19.594
286 | 546.8 | 0.0009652 | 19.304
287 | 548.6 | 0.0009511 | 19.022
288 | 550.4 | 0.0009372 | 18.744
289 | 552.2 | 0.0009235 | 18.47
290 | 554 | 0.0009102 | 18.204
291 | 555.8 | 0.000897 | 17.94
292 | 557.6 | 0.0008841 | 17.682
293 | 559.4 | 0.0008715 | 17.43
294 | 561.2 | 0.000859 | 17.18
295 | 563 | 0.0008468 | 16.936
296 | 564.8 | 0.0008348 | 16.696
297 | 566.6 | 0.0008231 | 16.462
298 | 568.4 | 0.0008115 | 16.23
299 | 570.2 | 0.0008001 | 16.002
300 | 572 | 0.000789 | 15.78