## Curve
EI Sensor Technologies
Resistance Versus Temperature Table
P/N EGR4206J501 Revision “0”
Resistance @ +25°C = 500 Ω
Temperature | Temperature | Resistance Ratio | Resistance
(°C) | (°F) | (R@x°C/R@+25°C) | (Ω Nominal)
-50 | -58 | 24.47666 | 12238.33
-49 | -56.2 | 23.196178 | 11598.089
-48 | -54.4 | 21.990696 | 10995.348
-47 | -52.6 | 20.855391 | 10427.6955
-46 | -50.8 | 19.785777 | 9892.8885
-45 | -49 | 18.777678 | 9388.839
-44 | -47.2 | 17.827206 | 8913.603
-43 | -45.4 | 16.930738 | 8465.369
-42 | -43.6 | 16.084902 | 8042.451
-41 | -41.8 | 15.28655 | 7643.275
-40 | -40 | 14.532748 | 7266.374
-39 | -38.2 | 13.82076 | 6910.38
-38 | -36.4 | 13.148031 | 6574.0155
-37 | -34.6 | 12.512175 | 6256.0875
-36 | -32.8 | 11.910965 | 5955.4825
-35 | -31 | 11.342319 | 5671.1595
-34 | -29.2 | 10.804292 | 5402.146
-33 | -27.4 | 10.295065 | 5147.5325
-32 | -25.6 | 9.812935 | 4906.4675
-31 | -23.8 | 9.356311 | 4678.1555
-30 | -22 | 8.923702 | 4461.851
-29 | -20.2 | 8.513713 | 4256.8565
-28 | -18.4 | 8.125035 | 4062.5175
-27 | -16.6 | 7.756444 | 3878.222
-26 | -14.8 | 7.406791 | 3703.3955
-25 | -13 | 7.075 | 3537.5
-24 | -11.2 | 6.76006 | 3380.03
-23 | -9.4 | 6.461024 | 3230.512
-22 | -7.6 | 6.177001 | 3088.5005
-21 | -5.8 | 5.907157 | 2953.5785
-20 | -4 | 5.650706 | 2825.353
-19 | -2.2 | 5.406911 | 2703.4555
-18 | -0.4 | 5.17508 | 2587.54
-17 | 1.4 | 4.95456 | 2477.28
-16 | 3.2 | 4.744739 | 2372.3695
-15 | 5 | 4.545041 | 2272.5205
-14 | 6.8 | 4.354922 | 2177.461
-13 | 8.6 | 4.173872 | 2086.936
-12 | 10.4 | 4.001409 | 2000.7045
-11 | 12.2 | 3.837082 | 1918.541
-10 | 14 | 3.680462 | 1840.231
-9 | 15.8 | 3.531148 | 1765.574
-8 | 17.6 | 3.38876 | 1694.38
-7 | 19.4 | 3.25294 | 1626.47
-6 | 21.2 | 3.12335 | 1561.675
-5 | 23 | 2.999672 | 1499.836
-4 | 24.8 | 2.881605 | 1440.8025
-3 | 26.6 | 2.768865 | 1384.4325
-2 | 28.4 | 2.661185 | 1330.5925
-1 | 30.2 | 2.558309 | 1279.1545
0 | 32 | 2.46 | 1230
1 | 33.8 | 2.365925 | 1182.9625
2 | 35.6 | 2.276074 | 1138.037
3 | 37.4 | 2.19023 | 1095.115
4 | 39.2 | 2.108188 | 1054.094
5 | 41 | 2.029754 | 1014.877
6 | 42.8 | 1.954748 | 977.374
7 | 44.6 | 1.882996 | 941.498
8 | 46.4 | 1.814338 | 907.169
9 | 48.2 | 1.74862 | 874.31
10 | 50 | 1.685698 | 842.849
11 | 51.8 | 1.625435 | 812.7175
12 | 53.6 | 1.567703 | 783.8515
13 | 55.4 | 1.512379 | 756.1895
14 | 57.2 | 1.45935 | 729.675
15 | 59 | 1.408505 | 704.2525
16 | 60.8 | 1.359741 | 679.8705
17 | 62.6 | 1.312962 | 656.481
18 | 64.4 | 1.268073 | 634.0365
19 | 66.2 | 1.224989 | 612.4945
20 | 68 | 1.183625 | 591.8125
21 | 69.8 | 1.143904 | 571.952
22 | 71.6 | 1.10575 | 552.875
23 | 73.4 | 1.069092 | 534.546
24 | 75.2 | 1.033863 | 516.9315
25 | 77 | 1 | 500
26 | 78.8 | 0.967442 | 483.721
27 | 80.6 | 0.936131 | 468.0655
28 | 82.4 | 0.906012 | 453.006
29 | 84.2 | 0.877034 | 438.517
30 | 86 | 0.849147 | 424.5735
31 | 87.8 | 0.822303 | 411.1515
32 | 89.6 | 0.796459 | 398.2295
33 | 91.4 | 0.771572 | 385.786
34 | 93.2 | 0.7476 | 373.8
35 | 95 | 0.724506 | 362.253
36 | 96.8 | 0.702253 | 351.1265
37 | 98.6 | 0.680805 | 340.4025
38 | 100.4 | 0.66013 | 330.065
39 | 102.2 | 0.640194 | 320.097
40 | 104 | 0.620969 | 310.4845
41 | 105.8 | 0.602425 | 301.2125
42 | 107.6 | 0.584534 | 292.267
43 | 109.4 | 0.56727 | 283.635
44 | 111.2 | 0.550608 | 275.304
45 | 113 | 0.534524 | 267.262
46 | 114.8 | 0.518994 | 259.497
47 | 116.6 | 0.503997 | 251.9985
48 | 118.4 | 0.489513 | 244.7565
49 | 120.2 | 0.47552 | 237.76
50 | 122 | 0.462 | 231
51 | 123.8 | 0.448934 | 224.467
52 | 125.6 | 0.436306 | 218.153
53 | 127.4 | 0.424098 | 212.049
54 | 129.2 | 0.412293 | 206.1465
55 | 131 | 0.400878 | 200.439
56 | 132.8 | 0.389837 | 194.9185
57 | 134.6 | 0.379156 | 189.578
58 | 136.4 | 0.368821 | 184.4105
59 | 138.2 | 0.35882 | 179.41
60 | 140 | 0.349141 | 174.5705
61 | 141.8 | 0.339771 | 169.8855
62 | 143.6 | 0.330699 | 165.3495
63 | 145.4 | 0.321915 | 160.9575
64 | 147.2 | 0.313407 | 156.7035
65 | 149 | 0.305166 | 152.583
66 | 150.8 | 0.297183 | 148.5915
67 | 152.6 | 0.289447 | 144.7235
68 | 154.4 | 0.281951 | 140.9755
69 | 156.2 | 0.274685 | 137.3425
70 | 158 | 0.267642 | 133.821
71 | 159.8 | 0.260813 | 130.4065
72 | 161.6 | 0.254192 | 127.096
73 | 163.4 | 0.24777 | 123.885
74 | 165.2 | 0.241542 | 120.771
75 | 167 | 0.2355 | 117.75
76 | 168.8 | 0.230034 | 115.017
77 | 170.6 | 0.224263 | 112.1315
78 | 172.4 | 0.218679 | 109.3395
79 | 174.2 | 0.213274 | 106.637
80 | 176 | 0.208041 | 104.0205
81 | 177.8 | 0.202974 | 101.487
82 | 179.6 | 0.198065 | 99.0325
83 | 181.4 | 0.193309 | 96.6545
84 | 183.2 | 0.188699 | 94.3495
85 | 185 | 0.184231 | 92.1155
86 | 186.8 | 0.179898 | 89.949
87 | 188.6 | 0.175696 | 87.848
88 | 190.4 | 0.17162 | 85.81
89 | 192.2 | 0.167664 | 83.832
90 | 194 | 0.163826 | 81.913
91 | 195.8 | 0.160099 | 80.0495
92 | 197.6 | 0.156481 | 78.2405
93 | 199.4 | 0.152968 | 76.484
94 | 201.2 | 0.149555 | 74.7775
95 | 203 | 0.146239 | 73.1195
96 | 204.8 | 0.143016 | 71.508
97 | 206.6 | 0.139884 | 69.942
98 | 208.4 | 0.13684 | 68.42
99 | 210.2 | 0.133879 | 66.9395
100 | 212 | 0.131 | 65.5
101 | 213.8 | 0.128199 | 64.0995
102 | 215.6 | 0.125475 | 62.7375
103 | 217.4 | 0.122824 | 61.412
104 | 219.2 | 0.120244 | 60.122
105 | 221 | 0.117732 | 58.866
106 | 222.8 | 0.115287 | 57.6435
107 | 224.6 | 0.112906 | 56.453
108 | 226.4 | 0.110587 | 55.2935
109 | 228.2 | 0.108328 | 54.164
110 | 230 | 0.106128 | 53.064
111 | 231.8 | 0.103983 | 51.9915
112 | 233.6 | 0.101894 | 50.947
113 | 235.4 | 0.099857 | 49.9285
114 | 237.2 | 0.097872 | 48.936
115 | 239 | 0.095936 | 47.968
116 | 240.8 | 0.094048 | 47.024
117 | 242.6 | 0.092207 | 46.1035
118 | 244.4 | 0.090412 | 45.206
119 | 246.2 | 0.08866 | 44.33
120 | 248 | 0.08695 | 43.475
121 | 249.8 | 0.085283 | 42.6415
122 | 251.6 | 0.083655 | 41.8275
123 | 253.4 | 0.082066 | 41.033
124 | 255.2 | 0.080515 | 40.2575
125 | 257 | 0.079 | 39.5
126 | 258.8 | 0.077521 | 38.7605
127 | 260.6 | 0.076077 | 38.0385
128 | 262.4 | 0.074666 | 37.333
129 | 264.2 | 0.073288 | 36.644
130 | 266 | 0.071942 | 35.971
131 | 267.8 | 0.070626 | 35.313
132 | 269.6 | 0.069341 | 34.6705
133 | 271.4 | 0.068084 | 34.042
134 | 273.2 | 0.066857 | 33.4285
135 | 275 | 0.065656 | 32.828
136 | 276.8 | 0.064483 | 32.2415
137 | 278.6 | 0.063335 | 31.6675
138 | 280.4 | 0.062213 | 31.1065
139 | 282.2 | 0.061115 | 30.5575
140 | 284 | 0.060042 | 30.021
141 | 285.8 | 0.058992 | 29.496
142 | 287.6 | 0.057965 | 28.9825
143 | 289.4 | 0.05696 | 28.48
144 | 291.2 | 0.055977 | 27.9885
145 | 293 | 0.055014 | 27.507
146 | 294.8 | 0.054073 | 27.0365
147 | 296.6 | 0.053151 | 26.5755
148 | 298.4 | 0.052248 | 26.124
149 | 300.2 | 0.051365 | 25.6825
150 | 302 | 0.0505 | 25.25
151 | 303.8 | 0.049405 | 24.7025
152 | 305.6 | 0.048349 | 24.1745
153 | 307.4 | 0.04733 | 23.665
154 | 309.2 | 0.046346 | 23.173
155 | 311 | 0.045396 | 22.698
156 | 312.8 | 0.044477 | 22.2385
157 | 314.6 | 0.043588 | 21.794
158 | 316.4 | 0.042728 | 21.364
159 | 318.2 | 0.041895 | 20.9475
160 | 320 | 0.041088 | 20.544
161 | 321.8 | 0.040306 | 20.153
162 | 323.6 | 0.039548 | 19.774
163 | 325.4 | 0.038812 | 19.406
164 | 327.2 | 0.038098 | 19.049
165 | 329 | 0.037404 | 18.702
166 | 330.8 | 0.03673 | 18.365
167 | 332.6 | 0.036075 | 18.0375
168 | 334.4 | 0.035437 | 17.7185
169 | 336.2 | 0.034817 | 17.4085
170 | 338 | 0.034214 | 17.107
171 | 339.8 | 0.033626 | 16.813
172 | 341.6 | 0.033053 | 16.5265
173 | 343.4 | 0.032495 | 16.2475
174 | 345.2 | 0.031951 | 15.9755
175 | 347 | 0.03142 | 15.71
176 | 348.8 | 0.030902 | 15.451
177 | 350.6 | 0.030396 | 15.198
178 | 352.4 | 0.029902 | 14.951
179 | 354.2 | 0.02942 | 14.71
180 | 356 | 0.028948 | 14.474
181 | 357.8 | 0.028487 | 14.2435
182 | 359.6 | 0.028036 | 14.018
183 | 361.4 | 0.027595 | 13.7975
184 | 363.2 | 0.027163 | 13.5815
185 | 365 | 0.02674 | 13.37
186 | 366.8 | 0.026326 | 13.163
187 | 368.6 | 0.02592 | 12.96
188 | 370.4 | 0.025523 | 12.7615
189 | 372.2 | 0.025133 | 12.5665
190 | 374 | 0.024751 | 12.3755
191 | 375.8 | 0.024377 | 12.1885
192 | 377.6 | 0.024009 | 12.0045
193 | 379.4 | 0.023649 | 11.8245
194 | 381.2 | 0.023295 | 11.6475
195 | 383 | 0.022947 | 11.4735
196 | 384.8 | 0.022606 | 11.303
197 | 386.6 | 0.022271 | 11.1355
198 | 388.4 | 0.021942 | 10.971
199 | 390.2 | 0.021618 | 10.809
200 | 392 | 0.0213 | 10.65
201 | 393.8 | 0.020987 | 10.4935
202 | 395.6 | 0.02068 | 10.34
203 | 397.4 | 0.020378 | 10.189
204 | 399.2 | 0.02008 | 10.04
205 | 401 | 0.019787 | 9.8935
206 | 402.8 | 0.0195 | 9.75
207 | 404.6 | 0.019216 | 9.608
208 | 406.4 | 0.018937 | 9.4685
209 | 408.2 | 0.018663 | 9.3315
210 | 410 | 0.018392 | 9.196
211 | 411.8 | 0.018126 | 9.063
212 | 413.6 | 0.017864 | 8.932
213 | 415.4 | 0.017605 | 8.8025
214 | 417.2 | 0.017351 | 8.6755
215 | 419 | 0.0171 | 8.55
216 | 420.8 | 0.016853 | 8.4265
217 | 422.6 | 0.01661 | 8.305
218 | 424.4 | 0.01637 | 8.185
219 | 426.2 | 0.016133 | 8.0665
220 | 428 | 0.0159 | 7.95
221 | 429.8 | 0.0156621 | 7.83105
222 | 431.6 | 0.0154282 | 7.7141
223 | 433.4 | 0.0151985 | 7.59925
224 | 435.2 | 0.0149727 | 7.48635
225 | 437 | 0.0147508 | 7.3754
226 | 438.8 | 0.0145327 | 7.26635
227 | 440.6 | 0.0143184 | 7.1592
228 | 442.4 | 0.0141077 | 7.05385
229 | 444.2 | 0.0139007 | 6.95035
230 | 446 | 0.0136972 | 6.8486
231 | 447.8 | 0.0134971 | 6.74855
232 | 449.6 | 0.0133004 | 6.6502
233 | 451.4 | 0.0131071 | 6.55355
234 | 453.2 | 0.0129171 | 6.45855
235 | 455 | 0.0127302 | 6.3651
236 | 456.8 | 0.0125465 | 6.27325
237 | 458.6 | 0.0123659 | 6.18295
238 | 460.4 | 0.0121883 | 6.09415
239 | 462.2 | 0.0120137 | 6.00685
240 | 464 | 0.011842 | 5.921
241 | 465.8 | 0.0116732 | 5.8366
242 | 467.6 | 0.0115072 | 5.7536
243 | 469.4 | 0.0113439 | 5.67195
244 | 471.2 | 0.0111833 | 5.59165
245 | 473 | 0.0110254 | 5.5127
246 | 474.8 | 0.0108701 | 5.43505
247 | 476.6 | 0.0107174 | 5.3587
248 | 478.4 | 0.0105671 | 5.28355
249 | 480.2 | 0.0104193 | 5.20965
250 | 482 | 0.010274 | 5.137
251 | 483.8 | 0.010131 | 5.0655
252 | 485.6 | 0.0099903 | 4.99515
253 | 487.4 | 0.0098519 | 4.92595
254 | 489.2 | 0.0097158 | 4.8579
255 | 491 | 0.0095818 | 4.7909
256 | 492.8 | 0.0094501 | 4.72505
257 | 494.6 | 0.0093204 | 4.6602
258 | 496.4 | 0.0091928 | 4.5964
259 | 498.2 | 0.0090673 | 4.53365
260 | 500 | 0.0089438 | 4.4719