## Curve
EI Sensor Technologies
Resistance Versus Temperature Table
P/N EGR4236K104 Revision “0”
Resistance @ +25°C = 100,000 Ω
Temperature | Temperature | Resistance Ratio | Resistance
(°C) | (°F) | (R@x°C/R@+25°C) | (Ω Nominal)
-50 | -58 | 67.39112 | 6739112
-49 | -56.2 | 62.7336 | 6273360
-48 | -54.4 | 58.43016 | 5843016
-47 | -52.6 | 54.4515 | 5445150
-46 | -50.8 | 50.77096 | 5077096
-45 | -49 | 47.3642 | 4736420
-44 | -47.2 | 44.20906 | 4420906
-43 | -45.4 | 41.28532 | 4128532
-42 | -43.6 | 38.5745 | 3857450
-41 | -41.8 | 36.05972 | 3605972
-40 | -40 | 33.72552 | 3372552
-39 | -38.2 | 31.5578 | 3155780
-38 | -36.4 | 29.54362 | 2954362
-37 | -34.6 | 27.67114 | 2767114
-36 | -32.8 | 25.9295 | 2592950
-35 | -31 | 24.30874 | 2430874
-34 | -29.2 | 22.7997 | 2279970
-33 | -27.4 | 21.39402 | 2139402
-32 | -25.6 | 20.08398 | 2008398
-31 | -23.8 | 18.86246 | 1886246
-30 | -22 | 17.72296 | 1772296
-29 | -20.2 | 16.65948 | 1665948
-28 | -18.4 | 15.66648 | 1566648
-27 | -16.6 | 14.73886 | 1473886
-26 | -14.8 | 13.87194 | 1387194
-25 | -13 | 13.06138 | 1306138
-24 | -11.2 | 12.3032 | 1230320
-23 | -9.4 | 11.59368 | 1159368
-22 | -7.6 | 10.92942 | 1092942
-21 | -5.8 | 10.30728 | 1030728
-20 | -4 | 9.72432 | 972432
-19 | -2.2 | 9.17788 | 917788
-18 | -0.4 | 8.66542 | 866542
-17 | 1.4 | 8.18468 | 818468
-16 | 3.2 | 7.73348 | 773348
-15 | 5 | 7.30984 | 730984
-14 | 6.8 | 6.91194 | 691194
-13 | 8.6 | 6.53806 | 653806
-12 | 10.4 | 6.1866 | 618660
-11 | 12.2 | 5.85612 | 585612
-10 | 14 | 5.54522 | 554522
-9 | 15.8 | 5.25266 | 525266
-8 | 17.6 | 4.97722 | 497722
-7 | 19.4 | 4.71784 | 471784
-6 | 21.2 | 4.47348 | 447348
-5 | 23 | 4.2432 | 424320
-4 | 24.8 | 4.02608 | 402608
-3 | 26.6 | 3.82132 | 382132
-2 | 28.4 | 3.62816 | 362816
-1 | 30.2 | 3.44586 | 344586
0 | 32 | 3.27376 | 327376
1 | 33.8 | 3.11124 | 311124
2 | 35.6 | 2.95768 | 295768
3 | 37.4 | 2.8126 | 281260
4 | 39.2 | 2.67544 | 267544
5 | 41 | 2.54572 | 254572
6 | 42.8 | 2.42304 | 242304
7 | 44.6 | 2.30694 | 230694
8 | 46.4 | 2.19706 | 219706
9 | 48.2 | 2.09302 | 209302
10 | 50 | 1.99448 | 199448
11 | 51.8 | 1.90114 | 190114
12 | 53.6 | 1.81266 | 181266
13 | 55.4 | 1.7288 | 172880
14 | 57.2 | 1.64926 | 164926
15 | 59 | 1.57384 | 157384
16 | 60.8 | 1.50226 | 150226
17 | 62.6 | 1.43432 | 143432
18 | 64.4 | 1.36984 | 136984
19 | 66.2 | 1.3086 | 130860
20 | 68 | 1.25042 | 125042
21 | 69.8 | 1.19514 | 119514
22 | 71.6 | 1.14262 | 114262
23 | 73.4 | 1.09268 | 109268
24 | 75.2 | 1.04518 | 104518
25 | 77 | 1 | 100000
26 | 78.8 | 0.9574928 | 95749.28
27 | 80.6 | 0.9169734 | 91697.34
28 | 82.4 | 0.8783414 | 87834.14
29 | 84.2 | 0.8415024 | 84150.24
30 | 86 | 0.8063666 | 80636.66
31 | 87.8 | 0.7728492 | 77284.92
32 | 89.6 | 0.7408696 | 74086.96
33 | 91.4 | 0.7103516 | 71035.16
34 | 93.2 | 0.6812232 | 68122.32
35 | 95 | 0.653416 | 65341.6
36 | 96.8 | 0.626865 | 62686.5
37 | 98.6 | 0.601509 | 60150.9
38 | 100.4 | 0.5772896 | 57728.96
39 | 102.2 | 0.5541516 | 55415.16
40 | 104 | 0.5320426 | 53204.26
41 | 105.8 | 0.510913 | 51091.3
42 | 107.6 | 0.4907156 | 49071.56
43 | 109.4 | 0.471406 | 47140.6
44 | 111.2 | 0.4529416 | 45294.16
45 | 113 | 0.435282 | 43528.2
46 | 114.8 | 0.4183894 | 41838.94
47 | 116.6 | 0.4022272 | 40222.72
48 | 118.4 | 0.3867614 | 38676.14
49 | 120.2 | 0.3719588 | 37195.88
50 | 122 | 0.3577888 | 35778.88
51 | 123.8 | 0.3442218 | 34422.18
52 | 125.6 | 0.3312298 | 33122.98
53 | 127.4 | 0.318786 | 31878.6
54 | 129.2 | 0.3068654 | 30686.54
55 | 131 | 0.2954438 | 29544.38
56 | 132.8 | 0.2844984 | 28449.84
57 | 134.6 | 0.2740074 | 27400.74
58 | 136.4 | 0.2639502 | 26395.02
59 | 138.2 | 0.2543074 | 25430.74
60 | 140 | 0.24506 | 24506
61 | 141.8 | 0.2361902 | 23619.02
62 | 143.6 | 0.2276812 | 22768.12
63 | 145.4 | 0.219517 | 21951.7
64 | 147.2 | 0.2116822 | 21168.22
65 | 149 | 0.204162 | 20416.2
66 | 150.8 | 0.1969428 | 19694.28
67 | 152.6 | 0.1900112 | 19001.12
68 | 154.4 | 0.1833548 | 18335.48
69 | 156.2 | 0.1769612 | 17696.12
70 | 158 | 0.1708194 | 17081.94
71 | 159.8 | 0.1649182 | 16491.82
72 | 161.6 | 0.1592474 | 15924.74
73 | 163.4 | 0.153797 | 15379.7
74 | 165.2 | 0.1485574 | 14855.74
75 | 167 | 0.14352 | 14352
76 | 168.8 | 0.1386758 | 13867.58
77 | 170.6 | 0.134017 | 13401.7
78 | 172.4 | 0.1295354 | 12953.54
79 | 174.2 | 0.1252238 | 12522.38
80 | 176 | 0.1210748 | 12107.48
81 | 177.8 | 0.117082 | 11708.2
82 | 179.6 | 0.1132386 | 11323.86
83 | 181.4 | 0.1095386 | 10953.86
84 | 183.2 | 0.105976 | 10597.6
85 | 185 | 0.1025452 | 10254.52
86 | 186.8 | 0.0992406 | 9924.06
87 | 188.6 | 0.0960574 | 9605.74
88 | 190.4 | 0.0929902 | 9299.02
89 | 192.2 | 0.0900348 | 9003.48
90 | 194 | 0.0871864 | 8718.64
91 | 195.8 | 0.0844408 | 8444.08
92 | 197.6 | 0.0817938 | 8179.38
93 | 199.4 | 0.0792416 | 7924.16
94 | 201.2 | 0.0767802 | 7678.02
95 | 203 | 0.0744062 | 7440.62
96 | 204.8 | 0.0721162 | 7211.62
97 | 206.6 | 0.0699068 | 6990.68
98 | 208.4 | 0.0677746 | 6777.46
99 | 210.2 | 0.065717 | 6571.7
100 | 212 | 0.063731 | 6373.1
101 | 213.8 | 0.0618138 | 6181.38
102 | 215.6 | 0.0599626 | 5996.26
103 | 217.4 | 0.058175 | 5817.5
104 | 219.2 | 0.0564486 | 5644.86
105 | 221 | 0.0547808 | 5478.08
106 | 222.8 | 0.0531698 | 5316.98
107 | 224.6 | 0.0516132 | 5161.32
108 | 226.4 | 0.0501088 | 5010.88
109 | 228.2 | 0.048655 | 4865.5
110 | 230 | 0.0472498 | 4724.98
111 | 231.8 | 0.045891 | 4589.1
112 | 233.6 | 0.0445774 | 4457.74
113 | 235.4 | 0.0433072 | 4330.72
114 | 237.2 | 0.0420786 | 4207.86
115 | 239 | 0.0408902 | 4089.02
116 | 240.8 | 0.0397404 | 3974.04
117 | 242.6 | 0.038628 | 3862.8
118 | 244.4 | 0.0375516 | 3755.16
119 | 246.2 | 0.0365098 | 3650.98
120 | 248 | 0.0355014 | 3550.14
121 | 249.8 | 0.0345252 | 3452.52
122 | 251.6 | 0.03358 | 3358
123 | 253.4 | 0.0326648 | 3266.48
124 | 255.2 | 0.0317784 | 3177.84
125 | 257 | 0.03092 | 3092
126 | 258.8 | 0.0300884 | 3008.84
127 | 260.6 | 0.0292826 | 2928.26
128 | 262.4 | 0.028502 | 2850.2
129 | 264.2 | 0.0277454 | 2774.54
130 | 266 | 0.0270122 | 2701.22
131 | 267.8 | 0.0263014 | 2630.14
132 | 269.6 | 0.0256124 | 2561.24
133 | 271.4 | 0.0249444 | 2494.44
134 | 273.2 | 0.0242966 | 2429.66
135 | 275 | 0.0236684 | 2366.84
136 | 276.8 | 0.023059 | 2305.9
137 | 278.6 | 0.022468 | 2246.8
138 | 280.4 | 0.0218946 | 2189.46
139 | 282.2 | 0.0213382 | 2133.82
140 | 284 | 0.0207982 | 2079.82
141 | 285.8 | 0.0202744 | 2027.44
142 | 287.6 | 0.0197658 | 1976.58
143 | 289.4 | 0.019272 | 1927.2
144 | 291.2 | 0.0187928 | 1879.28
145 | 293 | 0.0183274 | 1832.74
146 | 294.8 | 0.0178754 | 1787.54
147 | 296.6 | 0.0174366 | 1743.66
148 | 298.4 | 0.0170104 | 1701.04
149 | 300.2 | 0.0165962 | 1659.62
150 | 302 | 0.016194 | 1619.4
151 | 303.8 | 0.015803 | 1580.3
152 | 305.6 | 0.0154232 | 1542.32
153 | 307.4 | 0.015054 | 1505.4
154 | 309.2 | 0.0146954 | 1469.54
155 | 311 | 0.0143466 | 1434.66
156 | 312.8 | 0.0140076 | 1400.76
157 | 314.6 | 0.0136778 | 1367.78
158 | 316.4 | 0.0133574 | 1335.74
159 | 318.2 | 0.0130456 | 1304.56
160 | 320 | 0.0127426 | 1274.26
161 | 321.8 | 0.0124476 | 1244.76
162 | 323.6 | 0.0121608 | 1216.08
163 | 325.4 | 0.0118818 | 1188.18
164 | 327.2 | 0.0116102 | 1161.02
165 | 329 | 0.011346 | 1134.6
166 | 330.8 | 0.0110888 | 1108.88
167 | 332.6 | 0.0108386 | 1083.86
168 | 334.4 | 0.010595 | 1059.5
169 | 336.2 | 0.0103578 | 1035.78
170 | 338 | 0.0101268 | 1012.68
171 | 339.8 | 0.009902 | 990.2
172 | 341.6 | 0.0096832 | 968.32
173 | 343.4 | 0.00947 | 947
174 | 345.2 | 0.0092622 | 926.22
175 | 347 | 0.00906 | 906
176 | 348.8 | 0.00886108 | 886.108
177 | 350.6 | 0.00866742 | 866.742
178 | 352.4 | 0.00847884 | 847.884
179 | 354.2 | 0.00829518 | 829.518
180 | 356 | 0.0081163 | 811.63
181 | 357.8 | 0.00794206 | 794.206
182 | 359.6 | 0.0077723 | 777.23
183 | 361.4 | 0.0076069 | 760.69
184 | 363.2 | 0.00744572 | 744.572
185 | 365 | 0.00728864 | 728.864
186 | 366.8 | 0.00713554 | 713.554
187 | 368.6 | 0.0069863 | 698.63
188 | 370.4 | 0.0068408 | 684.08
189 | 372.2 | 0.00669894 | 669.894
190 | 374 | 0.0065606 | 656.06
191 | 375.8 | 0.0064257 | 642.57
192 | 377.6 | 0.00629412 | 629.412
193 | 379.4 | 0.00616576 | 616.576
194 | 381.2 | 0.00604054 | 604.054
195 | 383 | 0.00591838 | 591.838
196 | 384.8 | 0.00579918 | 579.918
197 | 386.6 | 0.00568286 | 568.286
198 | 388.4 | 0.00556934 | 556.934
199 | 390.2 | 0.00545852 | 545.852
200 | 392 | 0.00535036 | 535.036
201 | 393.8 | 0.00524476 | 524.476
202 | 395.6 | 0.00514166 | 514.166
203 | 397.4 | 0.00504098 | 504.098
204 | 399.2 | 0.00494268 | 494.268
205 | 401 | 0.00484666 | 484.666
206 | 402.8 | 0.00475288 | 475.288
207 | 404.6 | 0.00466128 | 466.128
208 | 406.4 | 0.00457178 | 457.178
209 | 408.2 | 0.00448436 | 448.436
210 | 410 | 0.00439892 | 439.892
211 | 411.8 | 0.00431544 | 431.544
212 | 413.6 | 0.00423386 | 423.386
213 | 415.4 | 0.00415412 | 415.412
214 | 417.2 | 0.00407618 | 407.618
215 | 419 | 0.004 | 400
216 | 420.8 | 0.00392552 | 392.552
217 | 422.6 | 0.0038527 | 385.27
218 | 424.4 | 0.0037815 | 378.15
219 | 426.2 | 0.00371188 | 371.188
220 | 428 | 0.00364378 | 364.378
221 | 429.8 | 0.00357718 | 357.718
222 | 431.6 | 0.00351204 | 351.204
223 | 433.4 | 0.00344832 | 344.832
224 | 435.2 | 0.003386 | 338.6
225 | 437 | 0.00332502 | 332.502
226 | 438.8 | 0.00326534 | 326.534
227 | 440.6 | 0.00320696 | 320.696
228 | 442.4 | 0.00314982 | 314.982
229 | 444.2 | 0.0030939 | 309.39
230 | 446 | 0.00303918 | 303.918
231 | 447.8 | 0.0029856 | 298.56
232 | 449.6 | 0.00293316 | 293.316
233 | 451.4 | 0.00288184 | 288.184
234 | 453.2 | 0.00283158 | 283.158
235 | 455 | 0.00278236 | 278.236
236 | 456.8 | 0.00273418 | 273.418
237 | 458.6 | 0.002687 | 268.7
238 | 460.4 | 0.00264078 | 264.078
239 | 462.2 | 0.00259552 | 259.552
240 | 464 | 0.0025512 | 255.12
241 | 465.8 | 0.00250776 | 250.776
242 | 467.6 | 0.00246524 | 246.524
243 | 469.4 | 0.00242356 | 242.356
244 | 471.2 | 0.00238274 | 238.274
245 | 473 | 0.00234272 | 234.272
246 | 474.8 | 0.00230352 | 230.352
247 | 476.6 | 0.00226512 | 226.512
248 | 478.4 | 0.00222746 | 222.746
249 | 480.2 | 0.00219058 | 219.058
250 | 482 | 0.0021544 | 215.44
251 | 483.8 | 0.00211896 | 211.896
252 | 485.6 | 0.00208422 | 208.422
253 | 487.4 | 0.00205014 | 205.014
254 | 489.2 | 0.00201674 | 201.674
255 | 491 | 0.001984 | 198.4
256 | 492.8 | 0.0019519 | 195.19
257 | 494.6 | 0.0019204 | 192.04
258 | 496.4 | 0.00188952 | 188.952
259 | 498.2 | 0.00185924 | 185.924
260 | 500 | 0.00182954 | 182.954