## Curve
EI Sensor Technologies
Resistance Versus Temperature Table
P/N EGR6242J104 Revision “0”
Resistance @ +25°C = 100,000 Ω
Temperature | Temperature | Resistance Ratio | Resistance
(°C) | (°F) | (R@x°C/R@+25°C) | (Ω Nominal)
-50 | -58 | 73.69445 | 7369445
-49 | -56.2 | 68.53362 | 6853362
-48 | -54.4 | 63.76712 | 6376712
-47 | -52.6 | 59.36247 | 5936247
-46 | -50.8 | 55.29001 | 5529001
-45 | -49 | 51.52272 | 5152272
-44 | -47.2 | 48.03591 | 4803591
-43 | -45.4 | 44.80703 | 4480703
-42 | -43.6 | 41.81548 | 4181548
-41 | -41.8 | 39.04242 | 3904242
-40 | -40 | 36.47059 | 3647059
-39 | -38.2 | 34.08422 | 3408422
-38 | -36.4 | 31.86884 | 3186884
-37 | -34.6 | 29.81121 | 2981121
-36 | -32.8 | 27.89918 | 2789918
-35 | -31 | 26.1216 | 2612160
-34 | -29.2 | 24.46823 | 2446823
-33 | -27.4 | 22.92967 | 2292967
-32 | -25.6 | 21.4973 | 2149730
-31 | -23.8 | 20.16318 | 2016318
-30 | -22 | 18.92 | 1892000
-29 | -20.2 | 17.76104 | 1776104
-28 | -18.4 | 16.68013 | 1668013
-27 | -16.6 | 15.67155 | 1567155
-26 | -14.8 | 14.73006 | 1473006
-25 | -13 | 13.85081 | 1385081
-24 | -11.2 | 13.02935 | 1302935
-23 | -9.4 | 12.26154 | 1226154
-22 | -7.6 | 11.54358 | 1154358
-21 | -5.8 | 10.87196 | 1087196
-20 | -4 | 10.24343 | 1024343
-19 | -2.2 | 9.65497 | 965497
-18 | -0.4 | 9.10382 | 910382
-17 | 1.4 | 8.5874 | 858740
-16 | 3.2 | 8.10333 | 810333
-15 | 5 | 7.64941 | 764941
-14 | 6.8 | 7.22359 | 722359
-13 | 8.6 | 6.82397 | 682397
-12 | 10.4 | 6.44881 | 644881
-11 | 12.2 | 6.09647 | 609647
-10 | 14 | 5.76544 | 576544
-9 | 15.8 | 5.45431 | 545431
-8 | 17.6 | 5.16178 | 516178
-7 | 19.4 | 4.88664 | 488664
-6 | 21.2 | 4.62775 | 462775
-5 | 23 | 4.38408 | 438408
-4 | 24.8 | 4.15464 | 415464
-3 | 26.6 | 3.93853 | 393853
-2 | 28.4 | 3.73491 | 373491
-1 | 30.2 | 3.54297 | 354297
0 | 32 | 3.362 | 336200
1 | 33.8 | 3.1913 | 319130
2 | 35.6 | 3.03025 | 303025
3 | 37.4 | 2.87823 | 287823
4 | 39.2 | 2.7347 | 273470
5 | 41 | 2.59914 | 259914
6 | 42.8 | 2.47107 | 247107
7 | 44.6 | 2.35003 | 235003
8 | 46.4 | 2.2356 | 223560
9 | 48.2 | 2.12738 | 212738
10 | 50 | 2.025 | 202500
11 | 51.8 | 1.92813 | 192813
12 | 53.6 | 1.83642 | 183642
13 | 55.4 | 1.74959 | 174959
14 | 57.2 | 1.66735 | 166735
15 | 59 | 1.58943 | 158943
16 | 60.8 | 1.51558 | 151558
17 | 62.6 | 1.44557 | 144557
18 | 64.4 | 1.37917 | 137917
19 | 66.2 | 1.3162 | 131620
20 | 68 | 1.25644 | 125644
21 | 69.8 | 1.19972 | 119972
22 | 71.6 | 1.14587 | 114587
23 | 73.4 | 1.09474 | 109474
24 | 75.2 | 1.04616 | 104616
25 | 77 | 1 | 100000
26 | 78.8 | 0.95638198 | 95638.198
27 | 80.6 | 0.9148834 | 91488.34
28 | 82.4 | 0.87539217 | 87539.217
29 | 84.2 | 0.83780252 | 83780.252
30 | 86 | 0.80201469 | 80201.469
31 | 87.8 | 0.76793449 | 76793.449
32 | 89.6 | 0.73547302 | 73547.302
33 | 91.4 | 0.70454635 | 70454.635
34 | 93.2 | 0.67507522 | 67507.522
35 | 95 | 0.64698476 | 64698.476
36 | 96.8 | 0.62020424 | 62020.424
37 | 98.6 | 0.59466682 | 59466.682
38 | 100.4 | 0.57030935 | 57030.935
39 | 102.2 | 0.5470721 | 54707.21
40 | 104 | 0.52489861 | 52489.861
41 | 105.8 | 0.5037355 | 50373.55
42 | 107.6 | 0.48353225 | 48353.225
43 | 109.4 | 0.46424109 | 46424.109
44 | 111.2 | 0.44581679 | 44581.679
45 | 113 | 0.42821656 | 42821.656
46 | 114.8 | 0.41139988 | 41139.988
47 | 116.6 | 0.39532839 | 39532.839
48 | 118.4 | 0.37996575 | 37996.575
49 | 120.2 | 0.36527755 | 36527.755
50 | 122 | 0.35123117 | 35123.117
51 | 123.8 | 0.33779571 | 33779.571
52 | 125.6 | 0.32494189 | 32494.189
53 | 127.4 | 0.31264192 | 31264.192
54 | 129.2 | 0.30086947 | 30086.947
55 | 131 | 0.28959957 | 28959.957
56 | 132.8 | 0.27880852 | 27880.852
57 | 134.6 | 0.26847384 | 26847.384
58 | 136.4 | 0.25857419 | 25857.419
59 | 138.2 | 0.24908932 | 24908.932
60 | 140 | 0.24 | 24000
61 | 141.8 | 0.23128797 | 23128.797
62 | 143.6 | 0.22293589 | 22293.589
63 | 145.4 | 0.21492728 | 21492.728
64 | 147.2 | 0.20724648 | 20724.648
65 | 149 | 0.19987861 | 19987.861
66 | 150.8 | 0.19280954 | 19280.954
67 | 152.6 | 0.18602581 | 18602.581
68 | 154.4 | 0.17951463 | 17951.463
69 | 156.2 | 0.17326385 | 17326.385
70 | 158 | 0.16726189 | 16726.189
71 | 159.8 | 0.16149773 | 16149.773
72 | 161.6 | 0.15596091 | 15596.091
73 | 163.4 | 0.15064144 | 15064.144
74 | 165.2 | 0.14552983 | 14552.983
75 | 167 | 0.14061703 | 14061.703
76 | 168.8 | 0.13589444 | 13589.444
77 | 170.6 | 0.13135384 | 13135.384
78 | 172.4 | 0.12698741 | 12698.741
79 | 174.2 | 0.12278772 | 12278.772
80 | 176 | 0.11874764 | 11874.764
81 | 177.8 | 0.11486042 | 11486.042
82 | 179.6 | 0.11111959 | 11111.959
83 | 181.4 | 0.107519 | 10751.9
84 | 183.2 | 0.10405277 | 10405.277
85 | 185 | 0.10071529 | 10071.529
86 | 186.8 | 0.09750123 | 9750.123
87 | 188.6 | 0.09440547 | 9440.547
88 | 190.4 | 0.09142314 | 9142.314
89 | 192.2 | 0.0885496 | 8854.96
90 | 194 | 0.08578038 | 8578.038
91 | 195.8 | 0.08311126 | 8311.126
92 | 197.6 | 0.08053817 | 8053.817
93 | 199.4 | 0.07805725 | 7805.725
94 | 201.2 | 0.07566479 | 7566.479
95 | 203 | 0.07335725 | 7335.725
96 | 204.8 | 0.07113124 | 7113.124
97 | 206.6 | 0.06898354 | 6898.354
98 | 208.4 | 0.06691106 | 6691.106
99 | 210.2 | 0.06491082 | 6491.082
100 | 212 | 0.06298 | 6298
101 | 213.8 | 0.06111589 | 6111.589
102 | 215.6 | 0.05931591 | 5931.591
103 | 217.4 | 0.05757755 | 5757.755
104 | 219.2 | 0.05589847 | 5589.847
105 | 221 | 0.05427636 | 5427.636
106 | 222.8 | 0.05270907 | 5270.907
107 | 224.6 | 0.0511945 | 5119.45
108 | 226.4 | 0.04973065 | 4973.065
109 | 228.2 | 0.04831562 | 4831.562
110 | 230 | 0.04694755 | 4694.755
111 | 231.8 | 0.0456247 | 4562.47
112 | 233.6 | 0.04434538 | 4434.538
113 | 235.4 | 0.04310796 | 4310.796
114 | 237.2 | 0.04191091 | 4191.091
115 | 239 | 0.04075273 | 4075.273
116 | 240.8 | 0.03963199 | 3963.199
117 | 242.6 | 0.03854734 | 3854.734
118 | 244.4 | 0.03749744 | 3749.744
119 | 246.2 | 0.03648105 | 3648.105
120 | 248 | 0.03549696 | 3549.696
121 | 249.8 | 0.034544 | 3454.4
122 | 251.6 | 0.03362106 | 3362.106
123 | 253.4 | 0.03272706 | 3272.706
124 | 255.2 | 0.03186098 | 3186.098
125 | 257 | 0.03102183 | 3102.183
126 | 258.8 | 0.03020866 | 3020.866
127 | 260.6 | 0.02942056 | 2942.056
128 | 262.4 | 0.02865665 | 2865.665
129 | 264.2 | 0.02791609 | 2791.609
130 | 266 | 0.02719807 | 2719.807
131 | 267.8 | 0.02650181 | 2650.181
132 | 269.6 | 0.02582656 | 2582.656
133 | 271.4 | 0.02517161 | 2517.161
134 | 273.2 | 0.02453624 | 2453.624
135 | 275 | 0.02391981 | 2391.981
136 | 276.8 | 0.02332167 | 2332.167
137 | 278.6 | 0.0227412 | 2274.12
138 | 280.4 | 0.02217781 | 2217.781
139 | 282.2 | 0.02163093 | 2163.093
140 | 284 | 0.0211 | 2110
141 | 285.8 | 0.02057626 | 2057.626
142 | 287.6 | 0.02006815 | 2006.815
143 | 289.4 | 0.01957512 | 1957.512
144 | 291.2 | 0.01909665 | 1909.665
145 | 293 | 0.01863225 | 1863.225
146 | 294.8 | 0.01818142 | 1818.142
147 | 296.6 | 0.0177437 | 1774.37
148 | 298.4 | 0.01731866 | 1731.866
149 | 300.2 | 0.01690585 | 1690.585
150 | 302 | 0.01650487 | 1650.487
151 | 303.8 | 0.01611533 | 1611.533
152 | 305.6 | 0.01573683 | 1573.683
153 | 307.4 | 0.01536903 | 1536.903
154 | 309.2 | 0.01501155 | 1501.155
155 | 311 | 0.01466408 | 1466.408
156 | 312.8 | 0.01432627 | 1432.627
157 | 314.6 | 0.01399781 | 1399.781
158 | 316.4 | 0.01367841 | 1367.841
159 | 318.2 | 0.01336777 | 1336.777
160 | 320 | 0.01306561 | 1306.561
161 | 321.8 | 0.01277167 | 1277.167
162 | 323.6 | 0.01248567 | 1248.567
163 | 325.4 | 0.01220737 | 1220.737
164 | 327.2 | 0.01193653 | 1193.653
165 | 329 | 0.01167292 | 1167.292
166 | 330.8 | 0.0114163 | 1141.63
167 | 332.6 | 0.01116647 | 1116.647
168 | 334.4 | 0.01092321 | 1092.321
169 | 336.2 | 0.01068632 | 1068.632
170 | 338 | 0.01045562 | 1045.562
171 | 339.8 | 0.0102309 | 1023.09
172 | 341.6 | 0.01001199 | 1001.199
173 | 343.4 | 0.00979871 | 979.871
174 | 345.2 | 0.00959089 | 959.089
175 | 347 | 0.00938838 | 938.838
176 | 348.8 | 0.00919101 | 919.101
177 | 350.6 | 0.00899864 | 899.864
178 | 352.4 | 0.0088111 | 881.11
179 | 354.2 | 0.00862827 | 862.827
180 | 356 | 0.00845 | 845
181 | 357.8 | 0.00827616 | 827.616
182 | 359.6 | 0.00810663 | 810.663
183 | 361.4 | 0.00794127 | 794.127
184 | 363.2 | 0.00777998 | 777.998
185 | 365 | 0.00762262 | 762.262
186 | 366.8 | 0.0074691 | 746.91
187 | 368.6 | 0.0073193 | 731.93
188 | 370.4 | 0.00717311 | 717.311
189 | 372.2 | 0.00703044 | 703.044
190 | 374 | 0.00689119 | 689.119
191 | 375.8 | 0.00675526 | 675.526
192 | 377.6 | 0.00662255 | 662.255
193 | 379.4 | 0.00649299 | 649.299
194 | 381.2 | 0.00636648 | 636.648
195 | 383 | 0.00624293 | 624.293
196 | 384.8 | 0.00612228 | 612.228
197 | 386.6 | 0.00600443 | 600.443
198 | 388.4 | 0.00588932 | 588.932
199 | 390.2 | 0.00577686 | 577.686
200 | 392 | 0.005667 | 566.7
201 | 393.8 | 0.00555965 | 555.965
202 | 395.6 | 0.00545475 | 545.475
203 | 397.4 | 0.00535224 | 535.224
204 | 399.2 | 0.00525205 | 525.205
205 | 401 | 0.00515412 | 515.412
206 | 402.8 | 0.00505839 | 505.839
207 | 404.6 | 0.00496481 | 496.481
208 | 406.4 | 0.00487332 | 487.332
209 | 408.2 | 0.00478385 | 478.385
210 | 410 | 0.00469637 | 469.637
211 | 411.8 | 0.00461082 | 461.082
212 | 413.6 | 0.00452716 | 452.716
213 | 415.4 | 0.00444532 | 444.532
214 | 417.2 | 0.00436527 | 436.527
215 | 419 | 0.00428695 | 428.695
216 | 420.8 | 0.00421034 | 421.034
217 | 422.6 | 0.00413538 | 413.538
218 | 424.4 | 0.00406203 | 406.203
219 | 426.2 | 0.00399025 | 399.025
220 | 428 | 0.00392 | 392
221 | 429.8 | 0.00385125 | 385.125
222 | 431.6 | 0.00378395 | 378.395
223 | 433.4 | 0.00371808 | 371.808
224 | 435.2 | 0.00365359 | 365.359
225 | 437 | 0.00359045 | 359.045
226 | 438.8 | 0.00352863 | 352.863
227 | 440.6 | 0.0034681 | 346.81
228 | 442.4 | 0.00340882 | 340.882
229 | 444.2 | 0.00335077 | 335.077
230 | 446 | 0.00329392 | 329.392
231 | 447.8 | 0.00323823 | 323.823
232 | 449.6 | 0.00318368 | 318.368
233 | 451.4 | 0.00313025 | 313.025
234 | 453.2 | 0.0030779 | 307.79
235 | 455 | 0.00302661 | 302.661
236 | 456.8 | 0.00297635 | 297.635
237 | 458.6 | 0.00292711 | 292.711
238 | 460.4 | 0.00287885 | 287.885
239 | 462.2 | 0.00283155 | 283.155
240 | 464 | 0.0027852 | 278.52
241 | 465.8 | 0.00273977 | 273.977
242 | 467.6 | 0.00269523 | 269.523
243 | 469.4 | 0.00265157 | 265.157
244 | 471.2 | 0.00260877 | 260.877
245 | 473 | 0.00256681 | 256.681
246 | 474.8 | 0.00252567 | 252.567
247 | 476.6 | 0.00248532 | 248.532
248 | 478.4 | 0.00244576 | 244.576
249 | 480.2 | 0.00240696 | 240.696
250 | 482 | 0.00236891 | 236.891
251 | 483.8 | 0.00233159 | 233.159
252 | 485.6 | 0.00229498 | 229.498
253 | 487.4 | 0.00225908 | 225.908
254 | 489.2 | 0.00222385 | 222.385
255 | 491 | 0.00218929 | 218.929
256 | 492.8 | 0.00215538 | 215.538
257 | 494.6 | 0.00212211 | 212.211
258 | 496.4 | 0.00208947 | 208.947
259 | 498.2 | 0.00205744 | 205.744
260 | 500 | 0.002026 | 202.6
261 | 501.8 | 0.00199515 | 199.515
262 | 503.6 | 0.00196487 | 196.487
263 | 505.4 | 0.00193515 | 193.515
264 | 507.2 | 0.00190597 | 190.597
265 | 509 | 0.00187733 | 187.733
266 | 510.8 | 0.00184922 | 184.922
267 | 512.6 | 0.00182161 | 182.161
268 | 514.4 | 0.00179451 | 179.451
269 | 516.2 | 0.0017679 | 176.79
270 | 518 | 0.00174177 | 174.177
271 | 519.8 | 0.00171612 | 171.612
272 | 521.6 | 0.00169092 | 169.092
273 | 523.4 | 0.00166617 | 166.617
274 | 525.2 | 0.00164187 | 164.187
275 | 527 | 0.00161799 | 161.799
276 | 528.8 | 0.00159454 | 159.454
277 | 530.6 | 0.00157151 | 157.151
278 | 532.4 | 0.00154888 | 154.888
279 | 534.2 | 0.00152665 | 152.665
280 | 536 | 0.00150481 | 150.481
281 | 537.8 | 0.00148335 | 148.335
282 | 539.6 | 0.00146227 | 146.227
283 | 541.4 | 0.00144155 | 144.155
284 | 543.2 | 0.00142119 | 142.119
285 | 545 | 0.00140118 | 140.118
286 | 546.8 | 0.00138151 | 138.151
287 | 548.6 | 0.00136218 | 136.218
288 | 550.4 | 0.00134319 | 134.319
289 | 552.2 | 0.00132451 | 132.451
290 | 554 | 0.00130616 | 130.616
291 | 555.8 | 0.00128812 | 128.812
292 | 557.6 | 0.00127038 | 127.038
293 | 559.4 | 0.00125294 | 125.294
294 | 561.2 | 0.00123579 | 123.579
295 | 563 | 0.00121893 | 121.893
296 | 564.8 | 0.00120236 | 120.236
297 | 566.6 | 0.00118605 | 118.605
298 | 568.4 | 0.00117002 | 117.002
299 | 570.2 | 0.00115426 | 115.426
300 | 572 | 0.00113876 | 113.876