## Curve
EI Sensor Technologies
Resistance Versus Temperature Table
P/N EGR7830J203 Revision “0”
Resistance @ +25°C = 20,000 Ω
Temperature | Temperature | Resistance Ratio | Resistance
(°C) | (°F) | (R@x°C/R@+25°C) | (Ω Nominal)
-50 | -58 | 66.779 | 1335580
-49 | -56.2 | 62.2034 | 1244068
-48 | -54.4 | 57.9704 | 1159408
-47 | -52.6 | 54.0522 | 1081044
-46 | -50.8 | 50.4235 | 1008470
-45 | -49 | 47.0614 | 941228
-44 | -47.2 | 43.9446 | 878892
-43 | -45.4 | 41.0538 | 821076
-42 | -43.6 | 38.3713 | 767426
-41 | -41.8 | 35.8808 | 717616
-40 | -40 | 33.5676 | 671352
-39 | -38.2 | 31.418 | 628360
-38 | -36.4 | 29.4194 | 588388
-37 | -34.6 | 27.5603 | 551206
-36 | -32.8 | 25.8303 | 516606
-35 | -31 | 24.2196 | 484392
-34 | -29.2 | 22.7193 | 454386
-33 | -27.4 | 21.3212 | 426424
-32 | -25.6 | 20.0177 | 400354
-31 | -23.8 | 18.802 | 376040
-30 | -22 | 17.6675 | 353350
-29 | -20.2 | 16.6084 | 332168
-28 | -18.4 | 15.6193 | 312386
-27 | -16.6 | 14.6952 | 293904
-26 | -14.8 | 13.8314 | 276628
-25 | -13 | 13.0235 | 260470
-24 | -11.2 | 12.2678 | 245356
-23 | -9.4 | 11.5605 | 231210
-22 | -7.6 | 10.8983 | 217966
-21 | -5.8 | 10.278 | 205560
-20 | -4 | 9.6967 | 193934
-19 | -2.2 | 9.1518 | 183036
-18 | -0.4 | 8.6408 | 172816
-17 | 1.4 | 8.1614 | 163228
-16 | 3.2 | 7.7115 | 154230
-15 | 5 | 7.289 | 145780
-14 | 6.8 | 6.8922 | 137844
-13 | 8.6 | 6.5194 | 130388
-12 | 10.4 | 6.1689 | 123378
-11 | 12.2 | 5.8394 | 116788
-10 | 14 | 5.5294 | 110588
-9 | 15.8 | 5.2377 | 104754
-8 | 17.6 | 4.9631 | 99262
-7 | 19.4 | 4.7045 | 94090
-6 | 21.2 | 4.4609 | 89218
-5 | 23 | 4.2313 | 84626
-4 | 24.8 | 4.0149 | 80298
-3 | 26.6 | 3.8108 | 76216
-2 | 28.4 | 3.6183 | 72366
-1 | 30.2 | 3.4366 | 68732
0 | 32 | 3.2651 | 65302
1 | 33.8 | 3.10311 | 62062.2
2 | 35.6 | 2.95009 | 59001.8
3 | 37.4 | 2.80549 | 56109.8
4 | 39.2 | 2.66881 | 53376.2
5 | 41 | 2.53956 | 50791.2
6 | 42.8 | 2.41732 | 48346.4
7 | 44.6 | 2.30165 | 46033
8 | 46.4 | 2.19218 | 43843.6
9 | 48.2 | 2.08854 | 41770.8
10 | 50 | 1.99038 | 39807.6
11 | 51.8 | 1.89739 | 37947.8
12 | 53.6 | 1.80927 | 36185.4
13 | 55.4 | 1.72573 | 34514.6
14 | 57.2 | 1.64653 | 32930.6
15 | 59 | 1.5714 | 31428
16 | 60.8 | 1.50012 | 30002.4
17 | 62.6 | 1.43248 | 28649.6
18 | 64.4 | 1.36826 | 27365.2
19 | 66.2 | 1.30727 | 26145.4
20 | 68 | 1.24935 | 24987
21 | 69.8 | 1.19431 | 23886.2
22 | 71.6 | 1.142 | 22840
23 | 73.4 | 1.09227 | 21845.4
24 | 75.2 | 1.04498 | 20899.6
25 | 77 | 1 | 20000
26 | 78.8 | 0.9572 | 19144
27 | 80.6 | 0.91647 | 18329.4
28 | 82.4 | 0.87769 | 17553.8
29 | 84.2 | 0.84077 | 16815.4
30 | 86 | 0.8056 | 16112
31 | 87.8 | 0.77209 | 15441.8
32 | 89.6 | 0.74016 | 14803.2
33 | 91.4 | 0.70972 | 14194.4
34 | 93.2 | 0.68069 | 13613.8
35 | 95 | 0.65302 | 13060.4
36 | 96.8 | 0.62661 | 12532.2
37 | 98.6 | 0.60141 | 12028.2
38 | 100.4 | 0.57737 | 11547.4
39 | 102.2 | 0.55441 | 11088.2
40 | 104 | 0.53249 | 10649.8
41 | 105.8 | 0.51155 | 10231
42 | 107.6 | 0.49155 | 9831
43 | 109.4 | 0.47243 | 9448.6
44 | 111.2 | 0.45416 | 9083.2
45 | 113 | 0.43669 | 8733.8
46 | 114.8 | 0.41999 | 8399.8
47 | 116.6 | 0.40401 | 8080.2
48 | 118.4 | 0.38873 | 7774.6
49 | 120.2 | 0.3741 | 7482
50 | 122 | 0.3601 | 7202
51 | 123.8 | 0.3467 | 6934
52 | 125.6 | 0.33386 | 6677.2
53 | 127.4 | 0.32157 | 6431.4
54 | 129.2 | 0.30979 | 6195.8
55 | 131 | 0.29851 | 5970.2
56 | 132.8 | 0.2877 | 5754
57 | 134.6 | 0.27733 | 5546.6
58 | 136.4 | 0.26739 | 5347.8
59 | 138.2 | 0.25786 | 5157.2
60 | 140 | 0.24871 | 4974.2
61 | 141.8 | 0.23994 | 4798.8
62 | 143.6 | 0.23152 | 4630.4
63 | 145.4 | 0.22344 | 4468.8
64 | 147.2 | 0.21568 | 4313.6
65 | 149 | 0.20823 | 4164.6
66 | 150.8 | 0.20108 | 4021.6
67 | 152.6 | 0.19421 | 3884.2
68 | 154.4 | 0.18761 | 3752.2
69 | 156.2 | 0.18126 | 3625.2
70 | 158 | 0.17516 | 3503.2
71 | 159.8 | 0.1693 | 3386
72 | 161.6 | 0.16366 | 3273.2
73 | 163.4 | 0.15824 | 3164.8
74 | 165.2 | 0.15303 | 3060.6
75 | 167 | 0.14801 | 2960.2
76 | 168.8 | 0.143198 | 2863.96
77 | 170.6 | 0.138564 | 2771.28
78 | 172.4 | 0.134102 | 2682.04
79 | 174.2 | 0.129803 | 2596.06
80 | 176 | 0.125663 | 2513.26
81 | 177.8 | 0.121673 | 2433.46
82 | 179.6 | 0.117829 | 2356.58
83 | 181.4 | 0.114124 | 2282.48
84 | 183.2 | 0.110552 | 2211.04
85 | 185 | 0.107109 | 2142.18
86 | 186.8 | 0.103789 | 2075.78
87 | 188.6 | 0.100588 | 2011.76
88 | 190.4 | 0.0975 | 1950
89 | 192.2 | 0.094522 | 1890.44
90 | 194 | 0.091648 | 1832.96
91 | 195.8 | 0.088876 | 1777.52
92 | 197.6 | 0.0862 | 1724
93 | 199.4 | 0.083618 | 1672.36
94 | 201.2 | 0.081125 | 1622.5
95 | 203 | 0.078718 | 1574.36
96 | 204.8 | 0.076394 | 1527.88
97 | 206.6 | 0.07415 | 1483
98 | 208.4 | 0.071982 | 1439.64
99 | 210.2 | 0.069888 | 1397.76
100 | 212 | 0.067865 | 1357.3
101 | 213.8 | 0.06591 | 1318.2
102 | 215.6 | 0.064021 | 1280.42
103 | 217.4 | 0.062194 | 1243.88
104 | 219.2 | 0.060429 | 1208.58
105 | 221 | 0.058722 | 1174.44
106 | 222.8 | 0.057071 | 1141.42
107 | 224.6 | 0.055475 | 1109.5
108 | 226.4 | 0.053931 | 1078.62
109 | 228.2 | 0.052438 | 1048.76
110 | 230 | 0.050992 | 1019.84
111 | 231.8 | 0.049594 | 991.88
112 | 233.6 | 0.048241 | 964.82
113 | 235.4 | 0.046931 | 938.62
114 | 237.2 | 0.045662 | 913.24
115 | 239 | 0.044435 | 888.7
116 | 240.8 | 0.043246 | 864.92
117 | 242.6 | 0.042094 | 841.88
118 | 244.4 | 0.040979 | 819.58
119 | 246.2 | 0.039899 | 797.98
120 | 248 | 0.038852 | 777.04
121 | 249.8 | 0.037838 | 756.76
122 | 251.6 | 0.036855 | 737.1
123 | 253.4 | 0.035902 | 718.04
124 | 255.2 | 0.034978 | 699.56
125 | 257 | 0.034083 | 681.66
126 | 258.8 | 0.033215 | 664.3
127 | 260.6 | 0.032373 | 647.46
128 | 262.4 | 0.031556 | 631.12
129 | 264.2 | 0.030764 | 615.28
130 | 266 | 0.029996 | 599.92
131 | 267.8 | 0.02925 | 585
132 | 269.6 | 0.028527 | 570.54
133 | 271.4 | 0.027824 | 556.48
134 | 273.2 | 0.027143 | 542.86
135 | 275 | 0.026481 | 529.62
136 | 276.8 | 0.025839 | 516.78
137 | 278.6 | 0.025215 | 504.3
138 | 280.4 | 0.02461 | 492.2
139 | 282.2 | 0.024021 | 480.42
140 | 284 | 0.02345 | 469
141 | 285.8 | 0.022895 | 457.9
142 | 287.6 | 0.022355 | 447.1
143 | 289.4 | 0.021831 | 436.62
144 | 291.2 | 0.021322 | 426.44
145 | 293 | 0.020827 | 416.54
146 | 294.8 | 0.020345 | 406.9
147 | 296.6 | 0.019878 | 397.56
148 | 298.4 | 0.019423 | 388.46
149 | 300.2 | 0.01898 | 379.6
150 | 302 | 0.01855 | 371
151 | 303.8 | 0.0181194 | 362.388
152 | 305.6 | 0.017701 | 354.02
153 | 307.4 | 0.0172943 | 345.886
154 | 309.2 | 0.0168991 | 337.982
155 | 311 | 0.0165148 | 330.296
156 | 312.8 | 0.0161412 | 322.824
157 | 314.6 | 0.0157779 | 315.558
158 | 316.4 | 0.0154246 | 308.492
159 | 318.2 | 0.0150809 | 301.618
160 | 320 | 0.0147465 | 294.93
161 | 321.8 | 0.0144211 | 288.422
162 | 323.6 | 0.0141045 | 282.09
163 | 325.4 | 0.0137963 | 275.926
164 | 327.2 | 0.0134964 | 269.928
165 | 329 | 0.0132043 | 264.086
166 | 330.8 | 0.01292 | 258.4
167 | 332.6 | 0.0126431 | 252.862
168 | 334.4 | 0.0123734 | 247.468
169 | 336.2 | 0.0121107 | 242.214
170 | 338 | 0.0118548 | 237.096
171 | 339.8 | 0.0116055 | 232.11
172 | 341.6 | 0.0113625 | 227.25
173 | 343.4 | 0.0111258 | 222.516
174 | 345.2 | 0.010895 | 217.9
175 | 347 | 0.01067 | 213.4
176 | 348.8 | 0.0104507 | 209.014
177 | 350.6 | 0.0102368 | 204.736
178 | 352.4 | 0.0100283 | 200.566
179 | 354.2 | 0.0098249 | 196.498
180 | 356 | 0.0096265 | 192.53
181 | 357.8 | 0.009433 | 188.66
182 | 359.6 | 0.0092442 | 184.884
183 | 361.4 | 0.00906 | 181.2
184 | 363.2 | 0.0088803 | 177.606
185 | 365 | 0.0087049 | 174.098
186 | 366.8 | 0.0085336 | 170.672
187 | 368.6 | 0.0083665 | 167.33
188 | 370.4 | 0.0082033 | 164.066
189 | 372.2 | 0.008044 | 160.88
190 | 374 | 0.0078885 | 157.77
191 | 375.8 | 0.0077366 | 154.732
192 | 377.6 | 0.0075882 | 151.764
193 | 379.4 | 0.0074433 | 148.866
194 | 381.2 | 0.0073018 | 146.036
195 | 383 | 0.0071635 | 143.27
196 | 384.8 | 0.0070284 | 140.568
197 | 386.6 | 0.0068964 | 137.928
198 | 388.4 | 0.0067673 | 135.346
199 | 390.2 | 0.0066412 | 132.824
200 | 392 | 0.006518 | 130.36
201 | 393.8 | 0.0063975 | 127.95
202 | 395.6 | 0.0062798 | 125.596
203 | 397.4 | 0.0061646 | 123.292
204 | 399.2 | 0.006052 | 121.04
205 | 401 | 0.0059419 | 118.838
206 | 402.8 | 0.0058342 | 116.684
207 | 404.6 | 0.0057289 | 114.578
208 | 406.4 | 0.0056259 | 112.518
209 | 408.2 | 0.0055252 | 110.504
210 | 410 | 0.0054266 | 108.532
211 | 411.8 | 0.0053302 | 106.604
212 | 413.6 | 0.0052358 | 104.716
213 | 415.4 | 0.0051434 | 102.868
214 | 417.2 | 0.0050531 | 101.062
215 | 419 | 0.0049646 | 99.292
216 | 420.8 | 0.004878 | 97.56
217 | 422.6 | 0.0047933 | 95.866
218 | 424.4 | 0.0047103 | 94.206
219 | 426.2 | 0.0046291 | 92.582
220 | 428 | 0.0045496 | 90.992
221 | 429.8 | 0.0044717 | 89.434
222 | 431.6 | 0.0043955 | 87.91
223 | 433.4 | 0.0043208 | 86.416
224 | 435.2 | 0.0042476 | 84.952
225 | 437 | 0.004176 | 83.52
226 | 438.8 | 0.0041058 | 82.116
227 | 440.6 | 0.0040371 | 80.742
228 | 442.4 | 0.0039698 | 79.396
229 | 444.2 | 0.0039039 | 78.078
230 | 446 | 0.0038393 | 76.786
231 | 447.8 | 0.0037761 | 75.522
232 | 449.6 | 0.0037142 | 74.284
233 | 451.4 | 0.0036535 | 73.07
234 | 453.2 | 0.003594 | 71.88
235 | 455 | 0.0035357 | 70.714
236 | 456.8 | 0.0034787 | 69.574
237 | 458.6 | 0.0034227 | 68.454
238 | 460.4 | 0.0033679 | 67.358
239 | 462.2 | 0.0033141 | 66.282
240 | 464 | 0.0032615 | 65.23
241 | 465.8 | 0.0032098 | 64.196
242 | 467.6 | 0.0031592 | 63.184
243 | 469.4 | 0.0031096 | 62.192
244 | 471.2 | 0.0030609 | 61.218
245 | 473 | 0.0030132 | 60.264
246 | 474.8 | 0.0029664 | 59.328
247 | 476.6 | 0.0029205 | 58.41
248 | 478.4 | 0.0028755 | 57.51
249 | 480.2 | 0.0028313 | 56.626
250 | 482 | 0.002788 | 55.76
251 | 483.8 | 0.0027455 | 54.91
252 | 485.6 | 0.0027038 | 54.076
253 | 487.4 | 0.0026629 | 53.258
254 | 489.2 | 0.0026228 | 52.456
255 | 491 | 0.0025834 | 51.668
256 | 492.8 | 0.0025448 | 50.896
257 | 494.6 | 0.0025069 | 50.138
258 | 496.4 | 0.0024697 | 49.394
259 | 498.2 | 0.0024331 | 48.662
260 | 500 | 0.0023973 | 47.946
261 | 501.8 | 0.0023621 | 47.242
262 | 503.6 | 0.0023275 | 46.55
263 | 505.4 | 0.0022936 | 45.872
264 | 507.2 | 0.0022603 | 45.206
265 | 509 | 0.0022276 | 44.552
266 | 510.8 | 0.0021955 | 43.91
267 | 512.6 | 0.0021639 | 43.278
268 | 514.4 | 0.002133 | 42.66
269 | 516.2 | 0.0021025 | 42.05
270 | 518 | 0.0020727 | 41.454
271 | 519.8 | 0.0020433 | 40.866
272 | 521.6 | 0.0020145 | 40.29
273 | 523.4 | 0.0019862 | 39.724
274 | 525.2 | 0.0019583 | 39.166
275 | 527 | 0.001931 | 38.62
276 | 528.8 | 0.0019041 | 38.082
277 | 530.6 | 0.0018777 | 37.554
278 | 532.4 | 0.0018518 | 37.036
279 | 534.2 | 0.0018263 | 36.526
280 | 536 | 0.0018013 | 36.026
281 | 537.8 | 0.0017766 | 35.532
282 | 539.6 | 0.0017524 | 35.048
283 | 541.4 | 0.0017287 | 34.574
284 | 543.2 | 0.0017053 | 34.106
285 | 545 | 0.0016823 | 33.646
286 | 546.8 | 0.0016597 | 33.194
287 | 548.6 | 0.0016375 | 32.75
288 | 550.4 | 0.0016156 | 32.312
289 | 552.2 | 0.0015941 | 31.882
290 | 554 | 0.001573 | 31.46
291 | 555.8 | 0.0015523 | 31.046
292 | 557.6 | 0.0015318 | 30.636
293 | 559.4 | 0.0015117 | 30.234
294 | 561.2 | 0.001492 | 29.84
295 | 563 | 0.0014725 | 29.45
296 | 564.8 | 0.0014534 | 29.068
297 | 566.6 | 0.0014346 | 28.692
298 | 568.4 | 0.0014161 | 28.322
299 | 570.2 | 0.0013979 | 27.958
300 | 572 | 0.00138 | 27.6