## Curve
EI Sensor Technologies
Resistance Versus Temperature Table
P/N EKL21J103 Revision “0”
Resistance @ +25°C = 10,000 Ω
Temperature | Temperature | Resistance Ratio | Resistance
(°C) | (°F) | (R@x°C/R@+25°C) | (Ω Nominal)
-55 | -67 | 60.87 | 608700
-54 | -65.2 | 57.043359 | 570433.59
-53 | -63.4 | 53.480126 | 534801.26
-52 | -61.6 | 50.160689 | 501606.89
-51 | -59.8 | 47.067002 | 470670.02
-50 | -58 | 44.182451 | 441824.51
-49 | -56.2 | 41.491735 | 414917.35
-48 | -54.4 | 38.980753 | 389807.53
-47 | -52.6 | 36.636504 | 366365.04
-46 | -50.8 | 34.446998 | 344469.98
-45 | -49 | 32.401169 | 324011.69
-44 | -47.2 | 30.4888 | 304888
-43 | -45.4 | 28.700456 | 287004.56
-42 | -43.6 | 27.027417 | 270274.17
-41 | -41.8 | 25.46162 | 254616.2
-40 | -40 | 23.995611 | 239956.11
-39 | -38.2 | 22.622489 | 226224.89
-38 | -36.4 | 21.335868 | 213358.68
-37 | -34.6 | 20.129833 | 201298.33
-36 | -32.8 | 18.998903 | 189989.03
-35 | -31 | 17.938 | 179380
-34 | -29.2 | 16.942413 | 169424.13
-33 | -27.4 | 16.007773 | 160077.73
-32 | -25.6 | 15.130024 | 151300.24
-31 | -23.8 | 14.305401 | 143054.01
-30 | -22 | 13.530409 | 135304.09
-29 | -20.2 | 12.801797 | 128017.97
-28 | -18.4 | 12.116546 | 121165.46
-27 | -16.6 | 11.471847 | 114718.47
-26 | -14.8 | 10.865088 | 108650.88
-25 | -13 | 10.293837 | 102938.37
-24 | -11.2 | 9.755831 | 97558.31
-23 | -9.4 | 9.248961 | 92489.61
-22 | -7.6 | 8.771265 | 87712.65
-21 | -5.8 | 8.320911 | 83209.11
-20 | -4 | 7.896192 | 78961.92
-19 | -2.2 | 7.495518 | 74955.18
-18 | -0.4 | 7.117403 | 71174.03
-17 | 1.4 | 6.76046 | 67604.6
-16 | 3.2 | 6.423395 | 64233.95
-15 | 5 | 6.105 | 61050
-14 | 6.8 | 5.804145 | 58041.45
-13 | 8.6 | 5.519773 | 55197.73
-12 | 10.4 | 5.250899 | 52508.99
-11 | 12.2 | 4.996598 | 49965.98
-10 | 14 | 4.756007 | 47560.07
-9 | 15.8 | 4.528318 | 45283.18
-8 | 17.6 | 4.312772 | 43127.72
-7 | 19.4 | 4.108662 | 41086.62
-6 | 21.2 | 3.915322 | 39153.22
-5 | 23 | 3.732131 | 37321.31
-4 | 24.8 | 3.558505 | 35585.05
-3 | 26.6 | 3.393897 | 33938.97
-2 | 28.4 | 3.237793 | 32377.93
-1 | 30.2 | 3.089711 | 30897.11
0 | 32 | 2.9492 | 29492
1 | 33.8 | 2.815838 | 28158.38
2 | 35.6 | 2.689224 | 26892.24
3 | 37.4 | 2.568985 | 25689.85
4 | 39.2 | 2.454765 | 24547.65
5 | 41 | 2.346236 | 23462.36
6 | 42.8 | 2.243083 | 22430.83
7 | 44.6 | 2.145016 | 21450.16
8 | 46.4 | 2.051757 | 20517.57
9 | 48.2 | 1.963048 | 19630.48
10 | 50 | 1.878643 | 18786.43
11 | 51.8 | 1.798314 | 17983.14
12 | 53.6 | 1.721843 | 17218.43
13 | 55.4 | 1.649026 | 16490.26
14 | 57.2 | 1.579671 | 15796.71
15 | 59 | 1.513596 | 15135.96
16 | 60.8 | 1.45063 | 14506.3
17 | 62.6 | 1.390612 | 13906.12
18 | 64.4 | 1.33339 | 13333.9
19 | 66.2 | 1.27882 | 12788.2
20 | 68 | 1.226767 | 12267.67
21 | 69.8 | 1.177101 | 11771.01
22 | 71.6 | 1.129703 | 11297.03
23 | 73.4 | 1.084458 | 10844.58
24 | 75.2 | 1.041258 | 10412.58
25 | 77 | 1 | 10000
26 | 78.8 | 0.960589 | 9605.89
27 | 80.6 | 0.922932 | 9229.32
28 | 82.4 | 0.886944 | 8869.44
29 | 84.2 | 0.852543 | 8525.43
30 | 86 | 0.819651 | 8196.51
31 | 87.8 | 0.788194 | 7881.94
32 | 89.6 | 0.758105 | 7581.05
33 | 91.4 | 0.729316 | 7293.16
34 | 93.2 | 0.701765 | 7017.65
35 | 95 | 0.675395 | 6753.95
36 | 96.8 | 0.650147 | 6501.47
37 | 98.6 | 0.62597 | 6259.7
38 | 100.4 | 0.602814 | 6028.14
39 | 102.2 | 0.580629 | 5806.29
40 | 104 | 0.559372 | 5593.72
41 | 105.8 | 0.538999 | 5389.99
42 | 107.6 | 0.519469 | 5194.69
43 | 109.4 | 0.500744 | 5007.44
44 | 111.2 | 0.482786 | 4827.86
45 | 113 | 0.465561 | 4655.61
46 | 114.8 | 0.449035 | 4490.35
47 | 116.6 | 0.433178 | 4331.78
48 | 118.4 | 0.417958 | 4179.58
49 | 120.2 | 0.403348 | 4033.48
50 | 122 | 0.38932 | 3893.2
51 | 123.8 | 0.375848 | 3758.48
52 | 125.6 | 0.362909 | 3629.09
53 | 127.4 | 0.350477 | 3504.77
54 | 129.2 | 0.338532 | 3385.32
55 | 131 | 0.327052 | 3270.52
56 | 132.8 | 0.316017 | 3160.17
57 | 134.6 | 0.305408 | 3054.08
58 | 136.4 | 0.295206 | 2952.06
59 | 138.2 | 0.285394 | 2853.94
60 | 140 | 0.275955 | 2759.55
61 | 141.8 | 0.266873 | 2668.73
62 | 143.6 | 0.258134 | 2581.34
63 | 145.4 | 0.249723 | 2497.23
64 | 147.2 | 0.241626 | 2416.26
65 | 149 | 0.23383 | 2338.3
66 | 150.8 | 0.226323 | 2263.23
67 | 152.6 | 0.219092 | 2190.92
68 | 154.4 | 0.212126 | 2121.26
69 | 156.2 | 0.205415 | 2054.15
70 | 158 | 0.198948 | 1989.48
71 | 159.8 | 0.192715 | 1927.15
72 | 161.6 | 0.186707 | 1867.07
73 | 163.4 | 0.180914 | 1809.14
74 | 165.2 | 0.175328 | 1753.28
75 | 167 | 0.16994 | 1699.4
76 | 168.8 | 0.164752 | 1647.52
77 | 170.6 | 0.159746 | 1597.46
78 | 172.4 | 0.154916 | 1549.16
79 | 174.2 | 0.150254 | 1502.54
80 | 176 | 0.145754 | 1457.54
81 | 177.8 | 0.14141 | 1414.1
82 | 179.6 | 0.137215 | 1372.15
83 | 181.4 | 0.133164 | 1331.64
84 | 183.2 | 0.129251 | 1292.51
85 | 185 | 0.125471 | 1254.71
86 | 186.8 | 0.121819 | 1218.19
87 | 188.6 | 0.11829 | 1182.9
88 | 190.4 | 0.11488 | 1148.8
89 | 192.2 | 0.111583 | 1115.83
90 | 194 | 0.108396 | 1083.96
91 | 195.8 | 0.105314 | 1053.14
92 | 197.6 | 0.102334 | 1023.34
93 | 199.4 | 0.099452 | 994.52
94 | 201.2 | 0.096664 | 966.64
95 | 203 | 0.093967 | 939.67
96 | 204.8 | 0.091357 | 913.57
97 | 206.6 | 0.088831 | 888.31
98 | 208.4 | 0.086387 | 863.87
99 | 210.2 | 0.084021 | 840.21
100 | 212 | 0.08173 | 817.3
101 | 213.8 | 0.079512 | 795.12
102 | 215.6 | 0.077364 | 773.64
103 | 217.4 | 0.075284 | 752.84
104 | 219.2 | 0.073269 | 732.69
105 | 221 | 0.071316 | 713.16
106 | 222.8 | 0.069425 | 694.25
107 | 224.6 | 0.067592 | 675.92
108 | 226.4 | 0.065815 | 658.15
109 | 228.2 | 0.064093 | 640.93
110 | 230 | 0.062424 | 624.24
111 | 231.8 | 0.060806 | 608.06
112 | 233.6 | 0.059236 | 592.36
113 | 235.4 | 0.057714 | 577.14
114 | 237.2 | 0.056238 | 562.38
115 | 239 | 0.054806 | 548.06
116 | 240.8 | 0.053417 | 534.17
117 | 242.6 | 0.052069 | 520.69
118 | 244.4 | 0.050761 | 507.61
119 | 246.2 | 0.049491 | 494.91
120 | 248 | 0.048259 | 482.59
121 | 249.8 | 0.047062 | 470.62
122 | 251.6 | 0.045901 | 459.01
123 | 253.4 | 0.044773 | 447.73
124 | 255.2 | 0.043678 | 436.78
125 | 257 | 0.042614 | 426.14
126 | 258.8 | 0.041581 | 415.81
127 | 260.6 | 0.040577 | 405.77
128 | 262.4 | 0.039602 | 396.02
129 | 264.2 | 0.038654 | 386.54
130 | 266 | 0.037733 | 377.33
131 | 267.8 | 0.036838 | 368.38
132 | 269.6 | 0.035968 | 359.68
133 | 271.4 | 0.035122 | 351.22
134 | 273.2 | 0.0343 | 343
135 | 275 | 0.0335 | 335