## Curve
EI Sensor Technologies
Resistance Versus Temperature Table
P/N EL3154J254 Revision “0”
Resistance @ +25°C = 250,000 Ω
Temperature | Temperature | Resistance Ratio | Resistance
(°C) | (°F) | (R@x°C/R@+25°C) | (Ω Nominal)
-55 | -67 | 121.74 | 30435000
-54 | -65.2 | 112.760325 | 28190081.25
-53 | -63.4 | 104.498653 | 26124663.25
-52 | -61.6 | 96.893337 | 24223334.25
-51 | -59.8 | 89.88837 | 22472092.5
-50 | -58 | 83.432847 | 20858211.75
-49 | -56.2 | 77.480463 | 19370115.75
-48 | -54.4 | 71.989078 | 17997269.5
-47 | -52.6 | 66.920317 | 16730079.25
-46 | -50.8 | 62.239213 | 15559803.25
-45 | -49 | 57.913888 | 14478472
-44 | -47.2 | 53.915261 | 13478815.25
-43 | -45.4 | 50.216786 | 12554196.5
-42 | -43.6 | 46.794225 | 11698556.25
-41 | -41.8 | 43.625424 | 10906356
-40 | -40 | 40.690133 | 10172533.25
-39 | -38.2 | 37.969826 | 9492456.5
-38 | -36.4 | 35.447547 | 8861886.75
-37 | -34.6 | 33.10777 | 8276942.5
-36 | -32.8 | 30.936268 | 7734067
-35 | -31 | 28.92 | 7230000
-34 | -29.2 | 27.047006 | 6761751.5
-33 | -27.4 | 25.30631 | 6326577.5
-32 | -25.6 | 23.687835 | 5921958.75
-31 | -23.8 | 22.182326 | 5545581.5
-30 | -22 | 20.781277 | 5195319.25
-29 | -20.2 | 19.476867 | 4869216.75
-28 | -18.4 | 18.2619 | 4565475
-27 | -16.6 | 17.129757 | 4282439.25
-26 | -14.8 | 16.07434 | 4018585
-25 | -13 | 15.090033 | 3772508.25
-24 | -11.2 | 14.17166 | 3542915
-23 | -9.4 | 13.314448 | 3328612
-22 | -7.6 | 12.513994 | 3128498.5
-21 | -5.8 | 11.766237 | 2941559.25
-20 | -4 | 11.067423 | 2766855.75
-19 | -2.2 | 10.414088 | 2603522
-18 | -0.4 | 9.803029 | 2450757.25
-17 | 1.4 | 9.231287 | 2307821.75
-16 | 3.2 | 8.696121 | 2174030.25
-15 | 5 | 8.195 | 2048750
-14 | 6.8 | 7.725577 | 1931394.25
-13 | 8.6 | 7.28568 | 1821420
-12 | 10.4 | 6.873297 | 1718324.25
-11 | 12.2 | 6.486563 | 1621640.75
-10 | 14 | 6.123747 | 1530936.75
-9 | 15.8 | 5.783247 | 1445811.75
-8 | 17.6 | 5.463573 | 1365893.25
-7 | 19.4 | 5.163343 | 1290835.75
-6 | 21.2 | 4.881273 | 1220318.25
-5 | 23 | 4.616172 | 1154043
-4 | 24.8 | 4.36693 | 1091732.5
-3 | 26.6 | 4.132518 | 1033129.5
-2 | 28.4 | 3.911977 | 977994.25
-1 | 30.2 | 3.704414 | 926103.5
0 | 32 | 3.509 | 877250
1 | 33.8 | 3.325211 | 831302.75
2 | 35.6 | 3.152047 | 788011.75
3 | 37.4 | 2.988841 | 747210.25
4 | 39.2 | 2.834971 | 708742.75
5 | 41 | 2.689855 | 672463.75
6 | 42.8 | 2.552951 | 638237.75
7 | 44.6 | 2.423753 | 605938.25
8 | 46.4 | 2.30179 | 575447.5
9 | 48.2 | 2.186619 | 546654.75
10 | 50 | 2.07783 | 519457.5
11 | 51.8 | 1.975036 | 493759
12 | 53.6 | 1.877877 | 469469.25
13 | 55.4 | 1.786017 | 446504.25
14 | 57.2 | 1.699141 | 424785.25
15 | 59 | 1.616953 | 404238.25
16 | 60.8 | 1.539177 | 384794.25
17 | 62.6 | 1.465554 | 366388.5
18 | 64.4 | 1.395844 | 348961
19 | 66.2 | 1.329817 | 332454.25
20 | 68 | 1.267263 | 316815.75
21 | 69.8 | 1.207981 | 301995.25
22 | 71.6 | 1.151783 | 287945.75
23 | 73.4 | 1.098496 | 274624
24 | 75.2 | 1.047953 | 261988.25
25 | 77 | 1 | 250000
26 | 78.8 | 0.954492 | 238623
27 | 80.6 | 0.911292 | 227823
28 | 82.4 | 0.870273 | 217568.25
29 | 84.2 | 0.831313 | 207828.25
30 | 86 | 0.794299 | 198574.75
31 | 87.8 | 0.759125 | 189781.25
32 | 89.6 | 0.725691 | 181422.75
33 | 91.4 | 0.693901 | 173475.25
34 | 93.2 | 0.663668 | 165917
35 | 95 | 0.634908 | 158727
36 | 96.8 | 0.607542 | 151885.5
37 | 98.6 | 0.581496 | 145374
38 | 100.4 | 0.556699 | 139174.75
39 | 102.2 | 0.533087 | 133271.75
40 | 104 | 0.510596 | 127649
41 | 105.8 | 0.489169 | 122292.25
42 | 107.6 | 0.46875 | 117187.5
43 | 109.4 | 0.449286 | 112321.5
44 | 111.2 | 0.43073 | 107682.5
45 | 113 | 0.413033 | 103258.25
46 | 114.8 | 0.396153 | 99038.25
47 | 116.6 | 0.380048 | 95012
48 | 118.4 | 0.364678 | 91169.5
49 | 120.2 | 0.350007 | 87501.75
50 | 122 | 0.336 | 84000
51 | 123.8 | 0.322623 | 80655.75
52 | 125.6 | 0.309846 | 77461.5
53 | 127.4 | 0.297638 | 74409.5
54 | 129.2 | 0.285972 | 71493
55 | 131 | 0.274821 | 68705.25
56 | 132.8 | 0.264161 | 66040.25
57 | 134.6 | 0.253966 | 63491.5
58 | 136.4 | 0.244215 | 61053.75
59 | 138.2 | 0.234887 | 58721.75
60 | 140 | 0.225961 | 56490.25
61 | 141.8 | 0.217417 | 54354.25
62 | 143.6 | 0.209239 | 52309.75
63 | 145.4 | 0.201408 | 50352
64 | 147.2 | 0.193909 | 48477.25
65 | 149 | 0.186725 | 46681.25
66 | 150.8 | 0.179843 | 44960.75
67 | 152.6 | 0.173247 | 43311.75
68 | 154.4 | 0.166926 | 41731.5
69 | 156.2 | 0.160866 | 40216.5
70 | 158 | 0.155054 | 38763.5
71 | 159.8 | 0.149481 | 37370.25
72 | 161.6 | 0.144135 | 36033.75
73 | 163.4 | 0.139006 | 34751.5
74 | 165.2 | 0.134084 | 33521
75 | 167 | 0.12936 | 32340
76 | 168.8 | 0.124826 | 31206.5
77 | 170.6 | 0.120473 | 30118.25
78 | 172.4 | 0.116291 | 29072.75
79 | 174.2 | 0.112274 | 28068.5
80 | 176 | 0.108414 | 27103.5
81 | 177.8 | 0.104704 | 26176
82 | 179.6 | 0.101139 | 25284.75
83 | 181.4 | 0.097712 | 24428
84 | 183.2 | 0.094417 | 23604.25
85 | 185 | 0.091248 | 22812
86 | 186.8 | 0.0882 | 22050
87 | 188.6 | 0.085268 | 21317
88 | 190.4 | 0.082447 | 20611.75
89 | 192.2 | 0.079732 | 19933
90 | 194 | 0.077119 | 19279.75
91 | 195.8 | 0.074604 | 18651
92 | 197.6 | 0.072182 | 18045.5
93 | 199.4 | 0.06985 | 17462.5
94 | 201.2 | 0.067605 | 16901.25
95 | 203 | 0.065441 | 16360.25
96 | 204.8 | 0.063357 | 15839.25
97 | 206.6 | 0.061349 | 15337.25
98 | 208.4 | 0.059414 | 14853.5
99 | 210.2 | 0.057548 | 14387
100 | 212 | 0.05575 | 13937.5
101 | 213.8 | 0.054016 | 13504
102 | 215.6 | 0.052344 | 13086
103 | 217.4 | 0.050731 | 12682.75
104 | 219.2 | 0.049176 | 12294
105 | 221 | 0.047675 | 11918.75
106 | 222.8 | 0.046227 | 11556.75
107 | 224.6 | 0.044829 | 11207.25
108 | 226.4 | 0.04348 | 10870
109 | 228.2 | 0.042178 | 10544.5
110 | 230 | 0.04092 | 10230
111 | 231.8 | 0.039706 | 9926.5
112 | 233.6 | 0.038533 | 9633.25
113 | 235.4 | 0.0374 | 9350
114 | 237.2 | 0.036306 | 9076.5
115 | 239 | 0.035249 | 8812.25
116 | 240.8 | 0.034227 | 8556.75
117 | 242.6 | 0.033239 | 8309.75
118 | 244.4 | 0.032284 | 8071
119 | 246.2 | 0.031361 | 7840.25
120 | 248 | 0.030469 | 7617.25
121 | 249.8 | 0.029606 | 7401.5
122 | 251.6 | 0.028771 | 7192.75
123 | 253.4 | 0.027963 | 6990.75
124 | 255.2 | 0.027182 | 6795.5
125 | 257 | 0.026426 | 6606.5
126 | 258.8 | 0.025694 | 6423.5
127 | 260.6 | 0.024986 | 6246.5
128 | 262.4 | 0.024301 | 6075.25
129 | 264.2 | 0.023637 | 5909.25
130 | 266 | 0.022995 | 5748.75
131 | 267.8 | 0.022373 | 5593.25
132 | 269.6 | 0.02177 | 5442.5
133 | 271.4 | 0.021186 | 5296.5
134 | 273.2 | 0.020621 | 5155.25
135 | 275 | 0.020073 | 5018.25
136 | 276.8 | 0.019542 | 4885.5
137 | 278.6 | 0.019027 | 4756.75
138 | 280.4 | 0.018528 | 4632
139 | 282.2 | 0.018045 | 4511.25
140 | 284 | 0.017576 | 4394
141 | 285.8 | 0.017121 | 4280.25
142 | 287.6 | 0.01668 | 4170
143 | 289.4 | 0.016253 | 4063.25
144 | 291.2 | 0.015838 | 3959.5
145 | 293 | 0.015435 | 3858.75
146 | 294.8 | 0.015045 | 3761.25
147 | 296.6 | 0.014666 | 3666.5
148 | 298.4 | 0.014298 | 3574.5
149 | 300.2 | 0.013941 | 3485.25
150 | 302 | 0.013595 | 3398.75
151 | 303.8 | 0.013255 | 3313.75
152 | 305.6 | 0.012924 | 3231
153 | 307.4 | 0.012604 | 3151
154 | 309.2 | 0.012293 | 3073.25
155 | 311 | 0.01199 | 2997.5
156 | 312.8 | 0.011697 | 2924.25
157 | 314.6 | 0.011412 | 2853
158 | 316.4 | 0.011135 | 2783.75
159 | 318.2 | 0.010866 | 2716.5
160 | 320 | 0.010605 | 2651.25
161 | 321.8 | 0.010351 | 2587.75
162 | 323.6 | 0.010105 | 2526.25
163 | 325.4 | 0.009865 | 2466.25
164 | 327.2 | 0.009632 | 2408
165 | 329 | 0.009405 | 2351.25
166 | 330.8 | 0.009185 | 2296.25
167 | 332.6 | 0.008971 | 2242.75
168 | 334.4 | 0.008763 | 2190.75
169 | 336.2 | 0.00856 | 2140
170 | 338 | 0.008363 | 2090.75
171 | 339.8 | 0.008171 | 2042.75
172 | 341.6 | 0.007985 | 1996.25
173 | 343.4 | 0.007803 | 1950.75
174 | 345.2 | 0.007627 | 1906.75
175 | 347 | 0.007455 | 1863.75
176 | 348.8 | 0.007288 | 1822
177 | 350.6 | 0.007125 | 1781.25
178 | 352.4 | 0.006966 | 1741.5
179 | 354.2 | 0.006812 | 1703
180 | 356 | 0.006662 | 1665.5
181 | 357.8 | 0.006515 | 1628.75
182 | 359.6 | 0.006373 | 1593.25
183 | 361.4 | 0.006234 | 1558.5
184 | 363.2 | 0.006099 | 1524.75
185 | 365 | 0.005967 | 1491.75
186 | 366.8 | 0.005838 | 1459.5
187 | 368.6 | 0.005713 | 1428.25
188 | 370.4 | 0.005591 | 1397.75
189 | 372.2 | 0.005472 | 1368
190 | 374 | 0.005357 | 1339.25
191 | 375.8 | 0.005244 | 1311
192 | 377.6 | 0.005133 | 1283.25
193 | 379.4 | 0.005026 | 1256.5
194 | 381.2 | 0.004921 | 1230.25
195 | 383 | 0.004819 | 1204.75
196 | 384.8 | 0.00472 | 1180
197 | 386.6 | 0.004622 | 1155.5
198 | 388.4 | 0.004528 | 1132
199 | 390.2 | 0.004435 | 1108.75
200 | 392 | 0.004345 | 1086.25
201 | 393.8 | 0.004257 | 1064.25
202 | 395.6 | 0.004171 | 1042.75
203 | 397.4 | 0.004087 | 1021.75
204 | 399.2 | 0.004005 | 1001.25
205 | 401 | 0.003925 | 981.25
206 | 402.8 | 0.003847 | 961.75
207 | 404.6 | 0.003771 | 942.75
208 | 406.4 | 0.003697 | 924.25
209 | 408.2 | 0.003624 | 906
210 | 410 | 0.003554 | 888.5
211 | 411.8 | 0.003484 | 871
212 | 413.6 | 0.003417 | 854.25
213 | 415.4 | 0.003351 | 837.75
214 | 417.2 | 0.003286 | 821.5
215 | 419 | 0.003223 | 805.75
216 | 420.8 | 0.003161 | 790.25
217 | 422.6 | 0.003101 | 775.25
218 | 424.4 | 0.003042 | 760.5
219 | 426.2 | 0.002985 | 746.25
220 | 428 | 0.002929 | 732.25