## Curve
EI Sensor Technologies
Resistance Versus Temperature Table
P/N EL3406J102 Revision “0”
Resistance @ +25°C = 1,000 Ω
Temperature | Temperature | Resistance Ratio | Resistance
(°C) | (°F) | (R@x°C/R@+25°C) | (Ω Nominal)
-55 | -67 | 32.2 | 32200
-54 | -65.2 | 30.45838 | 30458.38
-53 | -63.4 | 28.821953 | 28821.953
-52 | -61.6 | 27.283756 | 27283.756
-51 | -59.8 | 25.837326 | 25837.326
-50 | -58 | 24.47666 | 24476.66
-49 | -56.2 | 23.196178 | 23196.178
-48 | -54.4 | 21.990696 | 21990.696
-47 | -52.6 | 20.855391 | 20855.391
-46 | -50.8 | 19.785777 | 19785.777
-45 | -49 | 18.777678 | 18777.678
-44 | -47.2 | 17.827206 | 17827.206
-43 | -45.4 | 16.930738 | 16930.738
-42 | -43.6 | 16.084902 | 16084.902
-41 | -41.8 | 15.28655 | 15286.55
-40 | -40 | 14.532748 | 14532.748
-39 | -38.2 | 13.82076 | 13820.76
-38 | -36.4 | 13.148031 | 13148.031
-37 | -34.6 | 12.512175 | 12512.175
-36 | -32.8 | 11.910965 | 11910.965
-35 | -31 | 11.342319 | 11342.319
-34 | -29.2 | 10.804292 | 10804.292
-33 | -27.4 | 10.295065 | 10295.065
-32 | -25.6 | 9.812935 | 9812.935
-31 | -23.8 | 9.356311 | 9356.311
-30 | -22 | 8.923702 | 8923.702
-29 | -20.2 | 8.513713 | 8513.713
-28 | -18.4 | 8.125035 | 8125.035
-27 | -16.6 | 7.756444 | 7756.444
-26 | -14.8 | 7.406791 | 7406.791
-25 | -13 | 7.075 | 7075
-24 | -11.2 | 6.76006 | 6760.06
-23 | -9.4 | 6.461024 | 6461.024
-22 | -7.6 | 6.177001 | 6177.001
-21 | -5.8 | 5.907157 | 5907.157
-20 | -4 | 5.650706 | 5650.706
-19 | -2.2 | 5.406911 | 5406.911
-18 | -0.4 | 5.17508 | 5175.08
-17 | 1.4 | 4.95456 | 4954.56
-16 | 3.2 | 4.744739 | 4744.739
-15 | 5 | 4.545041 | 4545.041
-14 | 6.8 | 4.354922 | 4354.922
-13 | 8.6 | 4.173872 | 4173.872
-12 | 10.4 | 4.001409 | 4001.409
-11 | 12.2 | 3.837082 | 3837.082
-10 | 14 | 3.680462 | 3680.462
-9 | 15.8 | 3.531148 | 3531.148
-8 | 17.6 | 3.38876 | 3388.76
-7 | 19.4 | 3.25294 | 3252.94
-6 | 21.2 | 3.12335 | 3123.35
-5 | 23 | 2.999672 | 2999.672
-4 | 24.8 | 2.881605 | 2881.605
-3 | 26.6 | 2.768865 | 2768.865
-2 | 28.4 | 2.661185 | 2661.185
-1 | 30.2 | 2.558309 | 2558.309
0 | 32 | 2.46 | 2460
1 | 33.8 | 2.365925 | 2365.925
2 | 35.6 | 2.276074 | 2276.074
3 | 37.4 | 2.19023 | 2190.23
4 | 39.2 | 2.108188 | 2108.188
5 | 41 | 2.029754 | 2029.754
6 | 42.8 | 1.954748 | 1954.748
7 | 44.6 | 1.882996 | 1882.996
8 | 46.4 | 1.814338 | 1814.338
9 | 48.2 | 1.74862 | 1748.62
10 | 50 | 1.685698 | 1685.698
11 | 51.8 | 1.625435 | 1625.435
12 | 53.6 | 1.567703 | 1567.703
13 | 55.4 | 1.512379 | 1512.379
14 | 57.2 | 1.45935 | 1459.35
15 | 59 | 1.408505 | 1408.505
16 | 60.8 | 1.359741 | 1359.741
17 | 62.6 | 1.312962 | 1312.962
18 | 64.4 | 1.268073 | 1268.073
19 | 66.2 | 1.224989 | 1224.989
20 | 68 | 1.183625 | 1183.625
21 | 69.8 | 1.143904 | 1143.904
22 | 71.6 | 1.10575 | 1105.75
23 | 73.4 | 1.069092 | 1069.092
24 | 75.2 | 1.033863 | 1033.863
25 | 77 | 1 | 1000
26 | 78.8 | 0.967442 | 967.442
27 | 80.6 | 0.936131 | 936.131
28 | 82.4 | 0.906012 | 906.012
29 | 84.2 | 0.877034 | 877.034
30 | 86 | 0.849147 | 849.147
31 | 87.8 | 0.822303 | 822.303
32 | 89.6 | 0.796459 | 796.459
33 | 91.4 | 0.771572 | 771.572
34 | 93.2 | 0.7476 | 747.6
35 | 95 | 0.724506 | 724.506
36 | 96.8 | 0.702253 | 702.253
37 | 98.6 | 0.680805 | 680.805
38 | 100.4 | 0.66013 | 660.13
39 | 102.2 | 0.640194 | 640.194
40 | 104 | 0.620969 | 620.969
41 | 105.8 | 0.602425 | 602.425
42 | 107.6 | 0.584534 | 584.534
43 | 109.4 | 0.56727 | 567.27
44 | 111.2 | 0.550608 | 550.608
45 | 113 | 0.534524 | 534.524
46 | 114.8 | 0.518994 | 518.994
47 | 116.6 | 0.503997 | 503.997
48 | 118.4 | 0.489513 | 489.513
49 | 120.2 | 0.47552 | 475.52
50 | 122 | 0.462 | 462
51 | 123.8 | 0.448934 | 448.934
52 | 125.6 | 0.436306 | 436.306
53 | 127.4 | 0.424098 | 424.098
54 | 129.2 | 0.412293 | 412.293
55 | 131 | 0.400878 | 400.878
56 | 132.8 | 0.389837 | 389.837
57 | 134.6 | 0.379156 | 379.156
58 | 136.4 | 0.368821 | 368.821
59 | 138.2 | 0.35882 | 358.82
60 | 140 | 0.349141 | 349.141
61 | 141.8 | 0.339771 | 339.771
62 | 143.6 | 0.330699 | 330.699
63 | 145.4 | 0.321915 | 321.915
64 | 147.2 | 0.313407 | 313.407
65 | 149 | 0.305166 | 305.166
66 | 150.8 | 0.297183 | 297.183
67 | 152.6 | 0.289447 | 289.447
68 | 154.4 | 0.281951 | 281.951
69 | 156.2 | 0.274685 | 274.685
70 | 158 | 0.267642 | 267.642
71 | 159.8 | 0.260813 | 260.813
72 | 161.6 | 0.254192 | 254.192
73 | 163.4 | 0.24777 | 247.77
74 | 165.2 | 0.241542 | 241.542
75 | 167 | 0.2355 | 235.5
76 | 168.8 | 0.230034 | 230.034
77 | 170.6 | 0.224263 | 224.263
78 | 172.4 | 0.218679 | 218.679
79 | 174.2 | 0.213274 | 213.274
80 | 176 | 0.208041 | 208.041
81 | 177.8 | 0.202974 | 202.974
82 | 179.6 | 0.198065 | 198.065
83 | 181.4 | 0.193309 | 193.309
84 | 183.2 | 0.188699 | 188.699
85 | 185 | 0.184231 | 184.231
86 | 186.8 | 0.179898 | 179.898
87 | 188.6 | 0.175696 | 175.696
88 | 190.4 | 0.17162 | 171.62
89 | 192.2 | 0.167664 | 167.664
90 | 194 | 0.163826 | 163.826
91 | 195.8 | 0.160099 | 160.099
92 | 197.6 | 0.156481 | 156.481
93 | 199.4 | 0.152968 | 152.968
94 | 201.2 | 0.149555 | 149.555
95 | 203 | 0.146239 | 146.239
96 | 204.8 | 0.143016 | 143.016
97 | 206.6 | 0.139884 | 139.884
98 | 208.4 | 0.13684 | 136.84
99 | 210.2 | 0.133879 | 133.879
100 | 212 | 0.131 | 131
101 | 213.8 | 0.128199 | 128.199
102 | 215.6 | 0.125475 | 125.475
103 | 217.4 | 0.122824 | 122.824
104 | 219.2 | 0.120244 | 120.244
105 | 221 | 0.117732 | 117.732
106 | 222.8 | 0.115287 | 115.287
107 | 224.6 | 0.112906 | 112.906
108 | 226.4 | 0.110587 | 110.587
109 | 228.2 | 0.108328 | 108.328
110 | 230 | 0.106128 | 106.128
111 | 231.8 | 0.103983 | 103.983
112 | 233.6 | 0.101894 | 101.894
113 | 235.4 | 0.099857 | 99.857
114 | 237.2 | 0.097872 | 97.872
115 | 239 | 0.095936 | 95.936
116 | 240.8 | 0.094048 | 94.048
117 | 242.6 | 0.092207 | 92.207
118 | 244.4 | 0.090412 | 90.412
119 | 246.2 | 0.08866 | 88.66
120 | 248 | 0.08695 | 86.95
121 | 249.8 | 0.085283 | 85.283
122 | 251.6 | 0.083655 | 83.655
123 | 253.4 | 0.082066 | 82.066
124 | 255.2 | 0.080515 | 80.515
125 | 257 | 0.079 | 79
126 | 258.8 | 0.077521 | 77.521
127 | 260.6 | 0.076077 | 76.077
128 | 262.4 | 0.074666 | 74.666
129 | 264.2 | 0.073288 | 73.288
130 | 266 | 0.071942 | 71.942
131 | 267.8 | 0.070626 | 70.626
132 | 269.6 | 0.069341 | 69.341
133 | 271.4 | 0.068084 | 68.084
134 | 273.2 | 0.066857 | 66.857
135 | 275 | 0.065656 | 65.656
136 | 276.8 | 0.064483 | 64.483
137 | 278.6 | 0.063335 | 63.335
138 | 280.4 | 0.062213 | 62.213
139 | 282.2 | 0.061115 | 61.115
140 | 284 | 0.060042 | 60.042
141 | 285.8 | 0.058992 | 58.992
142 | 287.6 | 0.057965 | 57.965
143 | 289.4 | 0.05696 | 56.96
144 | 291.2 | 0.055977 | 55.977
145 | 293 | 0.055014 | 55.014
146 | 294.8 | 0.054073 | 54.073
147 | 296.6 | 0.053151 | 53.151
148 | 298.4 | 0.052248 | 52.248
149 | 300.2 | 0.051365 | 51.365
150 | 302 | 0.0505 | 50.5
151 | 303.8 | 0.049405 | 49.405
152 | 305.6 | 0.048349 | 48.349
153 | 307.4 | 0.04733 | 47.33
154 | 309.2 | 0.046346 | 46.346
155 | 311 | 0.045396 | 45.396
156 | 312.8 | 0.044477 | 44.477
157 | 314.6 | 0.043588 | 43.588
158 | 316.4 | 0.042728 | 42.728
159 | 318.2 | 0.041895 | 41.895
160 | 320 | 0.041088 | 41.088
161 | 321.8 | 0.040306 | 40.306
162 | 323.6 | 0.039548 | 39.548
163 | 325.4 | 0.038812 | 38.812
164 | 327.2 | 0.038098 | 38.098
165 | 329 | 0.037404 | 37.404
166 | 330.8 | 0.03673 | 36.73
167 | 332.6 | 0.036075 | 36.075
168 | 334.4 | 0.035437 | 35.437
169 | 336.2 | 0.034817 | 34.817
170 | 338 | 0.034214 | 34.214
171 | 339.8 | 0.033626 | 33.626
172 | 341.6 | 0.033053 | 33.053
173 | 343.4 | 0.032495 | 32.495
174 | 345.2 | 0.031951 | 31.951
175 | 347 | 0.03142 | 31.42
176 | 348.8 | 0.030902 | 30.902
177 | 350.6 | 0.030396 | 30.396
178 | 352.4 | 0.029902 | 29.902
179 | 354.2 | 0.02942 | 29.42
180 | 356 | 0.028948 | 28.948
181 | 357.8 | 0.028487 | 28.487
182 | 359.6 | 0.028036 | 28.036
183 | 361.4 | 0.027595 | 27.595
184 | 363.2 | 0.027163 | 27.163
185 | 365 | 0.02674 | 26.74
186 | 366.8 | 0.026326 | 26.326
187 | 368.6 | 0.02592 | 25.92
188 | 370.4 | 0.025523 | 25.523
189 | 372.2 | 0.025133 | 25.133
190 | 374 | 0.024751 | 24.751
191 | 375.8 | 0.024377 | 24.377
192 | 377.6 | 0.024009 | 24.009
193 | 379.4 | 0.023649 | 23.649
194 | 381.2 | 0.023295 | 23.295
195 | 383 | 0.022947 | 22.947
196 | 384.8 | 0.022606 | 22.606
197 | 386.6 | 0.022271 | 22.271
198 | 388.4 | 0.021942 | 21.942
199 | 390.2 | 0.021618 | 21.618
200 | 392 | 0.0213 | 21.3
201 | 393.8 | 0.020987 | 20.987
202 | 395.6 | 0.02068 | 20.68
203 | 397.4 | 0.020378 | 20.378
204 | 399.2 | 0.02008 | 20.08
205 | 401 | 0.019787 | 19.787
206 | 402.8 | 0.0195 | 19.5
207 | 404.6 | 0.019216 | 19.216
208 | 406.4 | 0.018937 | 18.937
209 | 408.2 | 0.018663 | 18.663
210 | 410 | 0.018392 | 18.392
211 | 411.8 | 0.018126 | 18.126
212 | 413.6 | 0.017864 | 17.864
213 | 415.4 | 0.017605 | 17.605
214 | 417.2 | 0.017351 | 17.351
215 | 419 | 0.0171 | 17.1
216 | 420.8 | 0.016853 | 16.853
217 | 422.6 | 0.01661 | 16.61
218 | 424.4 | 0.01637 | 16.37
219 | 426.2 | 0.016133 | 16.133
220 | 428 | 0.0159 | 15.9