## Curve
EI Sensor Technologies
Resistance Versus Temperature Table
P/N EL3424F104 Revision “0”
Resistance @ +25°C = 100,000 Ω
Temperature | Temperature | Resistance Ratio | Resistance
(°C) | (°F) | (R@x°C/R@+25°C) | (Ω Nominal)
-55 | -67 | 79.36 | 7936000
-54 | -65.2 | 74.0636 | 7406360
-53 | -63.4 | 69.15203 | 6915203.3
-52 | -61.6 | 64.5952 | 6459520
-51 | -59.8 | 60.36547 | 6036546.7
-50 | -58 | 56.4376 | 5643760
-49 | -56.2 | 52.78833 | 5278833.3
-48 | -54.4 | 49.3964 | 4939640
-47 | -52.6 | 46.2422 | 4624220
-46 | -50.8 | 43.30777 | 4330776.7
-45 | -49 | 40.5766 | 4057660
-44 | -47.2 | 38.03353 | 3803353.3
-43 | -45.4 | 35.66453 | 3566453.3
-42 | -43.6 | 33.45677 | 3345676.7
-41 | -41.8 | 31.3984 | 3139840
-40 | -40 | 29.4785 | 2947850
-39 | -38.2 | 27.68703 | 2768703.3
-38 | -36.4 | 26.01467 | 2601466.7
-37 | -34.6 | 24.45287 | 2445286.7
-36 | -32.8 | 22.99377 | 2299376.7
-35 | -31 | 21.63 | 2163000
-34 | -29.2 | 20.35487 | 2035486.7
-33 | -27.4 | 19.16217 | 1916216.7
-32 | -25.6 | 18.04607 | 1804606.7
-31 | -23.8 | 17.0013 | 1700130
-30 | -22 | 16.0229 | 1602290
-29 | -20.2 | 15.1063 | 1510630
-28 | -18.4 | 14.2473 | 1424730
-27 | -16.6 | 13.44197 | 1344196.7
-26 | -14.8 | 12.68663 | 1268663.3
-25 | -13 | 11.978 | 1197800
-24 | -11.2 | 11.31287 | 1131286.7
-23 | -9.4 | 10.68837 | 1068836.7
-22 | -7.6 | 10.10183 | 1010183.3
-21 | -5.8 | 9.550733 | 955073.3
-20 | -4 | 9.032733 | 903273.3
-19 | -2.2 | 8.5457 | 854570
-18 | -0.4 | 8.087633 | 808763.3
-17 | 1.4 | 7.656633 | 765663.3
-16 | 3.2 | 7.250933 | 725093.3
-15 | 5 | 6.869 | 686900
-14 | 6.8 | 6.509267 | 650926.7
-13 | 8.6 | 6.170333 | 617033.3
-12 | 10.4 | 5.8509 | 585090
-11 | 12.2 | 5.549733 | 554973.3
-10 | 14 | 5.265733 | 526573.3
-9 | 15.8 | 4.9978 | 499780
-8 | 17.6 | 4.744933 | 474493.3
-7 | 19.4 | 4.506233 | 450623.3
-6 | 21.2 | 4.280833 | 428083.3
-5 | 23 | 4.067933 | 406793.3
-4 | 24.8 | 3.866767 | 386676.7
-3 | 26.6 | 3.676633 | 367663.3
-2 | 28.4 | 3.496867 | 349686.7
-1 | 30.2 | 3.326833 | 332683.3
0 | 32 | 3.166 | 316600
1 | 33.8 | 3.01375 | 301375
2 | 35.6 | 2.86963 | 286963
3 | 37.4 | 2.73317 | 273317
4 | 39.2 | 2.60392 | 260392
5 | 41 | 2.481463 | 248146.3
6 | 42.8 | 2.365413 | 236541.3
7 | 44.6 | 2.2554 | 225540
8 | 46.4 | 2.151083 | 215108.3
9 | 48.2 | 2.052137 | 205213.7
10 | 50 | 1.95826 | 195826
11 | 51.8 | 1.869167 | 186916.7
12 | 53.6 | 1.78459 | 178459
13 | 55.4 | 1.70428 | 170428
14 | 57.2 | 1.628003 | 162800.3
15 | 59 | 1.555533 | 155553.3
16 | 60.8 | 1.486663 | 148666.3
17 | 62.6 | 1.4212 | 142120
18 | 64.4 | 1.358953 | 135895.3
19 | 66.2 | 1.299757 | 129975.7
20 | 68 | 1.24344 | 124344
21 | 69.8 | 1.18985 | 118985
22 | 71.6 | 1.138847 | 113884.7
23 | 73.4 | 1.090287 | 109028.7
24 | 75.2 | 1.044047 | 104404.7
25 | 77 | 1 | 100000
26 | 78.8 | 0.9580367 | 95803.67
27 | 80.6 | 0.9180467 | 91804.67
28 | 82.4 | 0.8799267 | 87992.67
29 | 84.2 | 0.84358 | 84358
30 | 86 | 0.80892 | 80892
31 | 87.8 | 0.77586 | 77586
32 | 89.6 | 0.7443133 | 74431.33
33 | 91.4 | 0.7142067 | 71420.67
34 | 93.2 | 0.68547 | 68547
35 | 95 | 0.6580333 | 65803.33
36 | 96.8 | 0.63183 | 63183
37 | 98.6 | 0.6068 | 60680
38 | 100.4 | 0.5828867 | 58288.67
39 | 102.2 | 0.5600333 | 56003.33
40 | 104 | 0.53819 | 53819
41 | 105.8 | 0.5173033 | 51730.33
42 | 107.6 | 0.4973333 | 49733.33
43 | 109.4 | 0.47823 | 47823
44 | 111.2 | 0.4599567 | 45995.67
45 | 113 | 0.4424667 | 44246.67
46 | 114.8 | 0.42573 | 42573
47 | 116.6 | 0.4097067 | 40970.67
48 | 118.4 | 0.3943667 | 39436.67
49 | 120.2 | 0.3796733 | 37967.33
50 | 122 | 0.3656 | 36560
51 | 123.8 | 0.3521167 | 35211.67
52 | 125.6 | 0.3391933 | 33919.33
53 | 127.4 | 0.32681 | 32681
54 | 129.2 | 0.3149367 | 31493.67
55 | 131 | 0.30355 | 30355
56 | 132.8 | 0.29263 | 29263
57 | 134.6 | 0.2821567 | 28215.67
58 | 136.4 | 0.27211 | 27211
59 | 138.2 | 0.2624667 | 26246.67
60 | 140 | 0.25321 | 25321
61 | 141.8 | 0.2443233 | 24432.33
62 | 143.6 | 0.2357933 | 23579.33
63 | 145.4 | 0.2276 | 22760
64 | 147.2 | 0.21973 | 21973
65 | 149 | 0.21217 | 21217
66 | 150.8 | 0.2049067 | 20490.67
67 | 152.6 | 0.1979233 | 19792.33
68 | 154.4 | 0.1912133 | 19121.33
69 | 156.2 | 0.18476 | 18476
70 | 158 | 0.1785567 | 17855.67
71 | 159.8 | 0.17259 | 17259
72 | 161.6 | 0.16685 | 16685
73 | 163.4 | 0.1613267 | 16132.67
74 | 165.2 | 0.1560133 | 15601.33
75 | 167 | 0.1509 | 15090
76 | 168.8 | 0.145982 | 14598.2
77 | 170.6 | 0.141247 | 14124.7
78 | 172.4 | 0.1366873 | 13668.73
79 | 174.2 | 0.132296 | 13229.6
80 | 176 | 0.1280657 | 12806.57
81 | 177.8 | 0.1239903 | 12399.03
82 | 179.6 | 0.120063 | 12006.3
83 | 181.4 | 0.1162783 | 11627.83
84 | 183.2 | 0.11263 | 11263
85 | 185 | 0.1091127 | 10911.27
86 | 186.8 | 0.1057213 | 10572.13
87 | 188.6 | 0.102451 | 10245.1
88 | 190.4 | 0.09929633 | 9929.633
89 | 192.2 | 0.09625333 | 9625.333
90 | 194 | 0.093317 | 9331.7
91 | 195.8 | 0.09048367 | 9048.367
92 | 197.6 | 0.08774933 | 8774.933
93 | 199.4 | 0.08510967 | 8510.967
94 | 201.2 | 0.08256133 | 8256.133
95 | 203 | 0.08010067 | 8010.067
96 | 204.8 | 0.07772433 | 7772.433
97 | 206.6 | 0.07542933 | 7542.933
98 | 208.4 | 0.073212 | 7321.2
99 | 210.2 | 0.07107 | 7107
100 | 212 | 0.069 | 6900
101 | 213.8 | 0.06699967 | 6699.967
102 | 215.6 | 0.065066 | 6506.6
103 | 217.4 | 0.06319667 | 6319.667
104 | 219.2 | 0.06138933 | 6138.933
105 | 221 | 0.05964167 | 5964.167
106 | 222.8 | 0.05795133 | 5795.133
107 | 224.6 | 0.05631667 | 5631.667
108 | 226.4 | 0.054735 | 5473.5
109 | 228.2 | 0.05320467 | 5320.467
110 | 230 | 0.05172367 | 5172.367
111 | 231.8 | 0.05029067 | 5029.067
112 | 233.6 | 0.04890367 | 4890.367
113 | 235.4 | 0.04756067 | 4756.067
114 | 237.2 | 0.04626033 | 4626.033
115 | 239 | 0.04500133 | 4500.133
116 | 240.8 | 0.043782 | 4378.2
117 | 242.6 | 0.042601 | 4260.1
118 | 244.4 | 0.041457 | 4145.7
119 | 246.2 | 0.04034867 | 4034.867
120 | 248 | 0.03927467 | 3927.467
121 | 249.8 | 0.03823367 | 3823.367
122 | 251.6 | 0.037225 | 3722.5
123 | 253.4 | 0.036247 | 3624.7
124 | 255.2 | 0.035299 | 3529.9
125 | 257 | 0.03438 | 3438
126 | 258.8 | 0.03348867 | 3348.867
127 | 260.6 | 0.03262433 | 3262.433
128 | 262.4 | 0.03178567 | 3178.567
129 | 264.2 | 0.03097233 | 3097.233
130 | 266 | 0.03018333 | 3018.333
131 | 267.8 | 0.02941767 | 2941.767
132 | 269.6 | 0.02867467 | 2867.467
133 | 271.4 | 0.02795333 | 2795.333
134 | 273.2 | 0.02725367 | 2725.367
135 | 275 | 0.026574 | 2657.4
136 | 276.8 | 0.02591433 | 2591.433
137 | 278.6 | 0.02527367 | 2527.367
138 | 280.4 | 0.02465167 | 2465.167
139 | 282.2 | 0.02404733 | 2404.733
140 | 284 | 0.02346033 | 2346.033
141 | 285.8 | 0.02289033 | 2289.033
142 | 287.6 | 0.02233633 | 2233.633
143 | 289.4 | 0.02179833 | 2179.833
144 | 291.2 | 0.02127533 | 2127.533
145 | 293 | 0.020767 | 2076.7
146 | 294.8 | 0.02027267 | 2027.267
147 | 296.6 | 0.01979233 | 1979.233
148 | 298.4 | 0.01932567 | 1932.567
149 | 300.2 | 0.01887167 | 1887.167
150 | 302 | 0.01843 | 1843
151 | 303.8 | 0.01800767 | 1800.767
152 | 305.6 | 0.01759633 | 1759.633
153 | 307.4 | 0.017196 | 1719.6
154 | 309.2 | 0.016806 | 1680.6
155 | 311 | 0.01642633 | 1642.633
156 | 312.8 | 0.01605667 | 1605.667
157 | 314.6 | 0.01569633 | 1569.633
158 | 316.4 | 0.01534533 | 1534.533
159 | 318.2 | 0.01500367 | 1500.367
160 | 320 | 0.01467033 | 1467.033
161 | 321.8 | 0.014346 | 1434.6
162 | 323.6 | 0.01403 | 1403
163 | 325.4 | 0.013722 | 1372.2
164 | 327.2 | 0.01342167 | 1342.167
165 | 329 | 0.013129 | 1312.9
166 | 330.8 | 0.012844 | 1284.4
167 | 332.6 | 0.012566 | 1256.6
168 | 334.4 | 0.01229533 | 1229.533
169 | 336.2 | 0.01203133 | 1203.133
170 | 338 | 0.011774 | 1177.4
171 | 339.8 | 0.011523 | 1152.3
172 | 341.6 | 0.01127833 | 1127.833
173 | 343.4 | 0.01103967 | 1103.967
174 | 345.2 | 0.010807 | 1080.7
175 | 347 | 0.01058 | 1058
176 | 348.8 | 0.01035867 | 1035.867
177 | 350.6 | 0.010143 | 1014.3
178 | 352.4 | 0.009932333 | 993.2333
179 | 354.2 | 0.009727 | 972.7
180 | 356 | 0.009526667 | 952.6667
181 | 357.8 | 0.009331 | 933.1
182 | 359.6 | 0.009140333 | 914.0333
183 | 361.4 | 0.008954 | 895.4
184 | 363.2 | 0.008772333 | 877.2333
185 | 365 | 0.008595333 | 859.5333
186 | 366.8 | 0.008422333 | 842.2333
187 | 368.6 | 0.008253333 | 825.3333
188 | 370.4 | 0.008088333 | 808.8333
189 | 372.2 | 0.007927667 | 792.7667
190 | 374 | 0.007770333 | 777.0333
191 | 375.8 | 0.007617 | 761.7
192 | 377.6 | 0.007467333 | 746.7333
193 | 379.4 | 0.007321 | 732.1
194 | 381.2 | 0.007178 | 717.8
195 | 383 | 0.007038667 | 703.8667
196 | 384.8 | 0.006902333 | 690.2333
197 | 386.6 | 0.006769333 | 676.9333
198 | 388.4 | 0.006639 | 663.9
199 | 390.2 | 0.006512 | 651.2
200 | 392 | 0.006388 | 638.8
201 | 393.8 | 0.006266667 | 626.6667
202 | 395.6 | 0.006148333 | 614.8333
203 | 397.4 | 0.006032333 | 603.2333
204 | 399.2 | 0.005919333 | 591.9333
205 | 401 | 0.005808667 | 580.8667
206 | 402.8 | 0.005700667 | 570.0667
207 | 404.6 | 0.005595 | 559.5
208 | 406.4 | 0.005491667 | 549.1667
209 | 408.2 | 0.005390667 | 539.0667
210 | 410 | 0.005291667 | 529.1667
211 | 411.8 | 0.005195333 | 519.5333
212 | 413.6 | 0.005100667 | 510.0667
213 | 415.4 | 0.005008333 | 500.8333
214 | 417.2 | 0.004918 | 491.8
215 | 419 | 0.004829667 | 482.9667
216 | 420.8 | 0.004743333 | 474.3333
217 | 422.6 | 0.004658667 | 465.8667
218 | 424.4 | 0.004576 | 457.6
219 | 426.2 | 0.004495333 | 449.5333
220 | 428 | 0.004416 | 441.6