## Curve
EI Sensor Technologies
Resistance Versus Temperature Table
P/N EL3430F304 Revision “0”
Resistance @ +25°C = 300,000 Ω
Temperature | Temperature | Resistance Ratio | Resistance
(°C) | (°F) | (R@x°C/R@+25°C) | (Ω Nominal)
-55 | -67 | 95.964 | 28789200
-54 | -65.2 | 89.1579 | 26747370
-53 | -63.4 | 82.8783 | 24863490
-52 | -61.6 | 77.0814 | 23124420
-51 | -59.8 | 71.7271 | 21518130
-50 | -58 | 66.779 | 20033700
-49 | -56.2 | 62.2034 | 18661020
-48 | -54.4 | 57.9704 | 17391120
-47 | -52.6 | 54.0522 | 16215660
-46 | -50.8 | 50.4235 | 15127050
-45 | -49 | 47.0614 | 14118420
-44 | -47.2 | 43.9446 | 13183380
-43 | -45.4 | 41.0538 | 12316140
-42 | -43.6 | 38.3713 | 11511390
-41 | -41.8 | 35.8808 | 10764240
-40 | -40 | 33.5676 | 10070280
-39 | -38.2 | 31.418 | 9425400
-38 | -36.4 | 29.4194 | 8825820
-37 | -34.6 | 27.5603 | 8268090
-36 | -32.8 | 25.8303 | 7749090
-35 | -31 | 24.2196 | 7265880
-34 | -29.2 | 22.7193 | 6815790
-33 | -27.4 | 21.3212 | 6396360
-32 | -25.6 | 20.0177 | 6005310
-31 | -23.8 | 18.802 | 5640600
-30 | -22 | 17.6675 | 5300250
-29 | -20.2 | 16.6084 | 4982520
-28 | -18.4 | 15.6193 | 4685790
-27 | -16.6 | 14.6952 | 4408560
-26 | -14.8 | 13.8314 | 4149420
-25 | -13 | 13.0235 | 3907050
-24 | -11.2 | 12.2678 | 3680340
-23 | -9.4 | 11.5605 | 3468150
-22 | -7.6 | 10.8983 | 3269490
-21 | -5.8 | 10.278 | 3083400
-20 | -4 | 9.6967 | 2909010
-19 | -2.2 | 9.1518 | 2745540
-18 | -0.4 | 8.6408 | 2592240
-17 | 1.4 | 8.1614 | 2448420
-16 | 3.2 | 7.7115 | 2313450
-15 | 5 | 7.289 | 2186700
-14 | 6.8 | 6.8922 | 2067660
-13 | 8.6 | 6.5194 | 1955820
-12 | 10.4 | 6.1689 | 1850670
-11 | 12.2 | 5.8394 | 1751820
-10 | 14 | 5.5294 | 1658820
-9 | 15.8 | 5.2377 | 1571310
-8 | 17.6 | 4.9631 | 1488930
-7 | 19.4 | 4.7045 | 1411350
-6 | 21.2 | 4.4609 | 1338270
-5 | 23 | 4.2313 | 1269390
-4 | 24.8 | 4.0149 | 1204470
-3 | 26.6 | 3.8108 | 1143240
-2 | 28.4 | 3.6183 | 1085490
-1 | 30.2 | 3.4366 | 1030980
0 | 32 | 3.2651 | 979530
1 | 33.8 | 3.10311 | 930933
2 | 35.6 | 2.95009 | 885027
3 | 37.4 | 2.80549 | 841647
4 | 39.2 | 2.66881 | 800643
5 | 41 | 2.53956 | 761868
6 | 42.8 | 2.41732 | 725196
7 | 44.6 | 2.30165 | 690495
8 | 46.4 | 2.19218 | 657654
9 | 48.2 | 2.08854 | 626562
10 | 50 | 1.99038 | 597114
11 | 51.8 | 1.89739 | 569217
12 | 53.6 | 1.80927 | 542781
13 | 55.4 | 1.72573 | 517719
14 | 57.2 | 1.64653 | 493959
15 | 59 | 1.5714 | 471420
16 | 60.8 | 1.50012 | 450036
17 | 62.6 | 1.43248 | 429744
18 | 64.4 | 1.36826 | 410478
19 | 66.2 | 1.30727 | 392181
20 | 68 | 1.24935 | 374805
21 | 69.8 | 1.19431 | 358293
22 | 71.6 | 1.142 | 342600
23 | 73.4 | 1.09227 | 327681
24 | 75.2 | 1.04498 | 313494
25 | 77 | 1 | 300000
26 | 78.8 | 0.9572 | 287160
27 | 80.6 | 0.91647 | 274941
28 | 82.4 | 0.87769 | 263307
29 | 84.2 | 0.84077 | 252231
30 | 86 | 0.8056 | 241680
31 | 87.8 | 0.77209 | 231627
32 | 89.6 | 0.74016 | 222048
33 | 91.4 | 0.70972 | 212916
34 | 93.2 | 0.68069 | 204207
35 | 95 | 0.65302 | 195906
36 | 96.8 | 0.62661 | 187983
37 | 98.6 | 0.60141 | 180423
38 | 100.4 | 0.57737 | 173211
39 | 102.2 | 0.55441 | 166323
40 | 104 | 0.53249 | 159747
41 | 105.8 | 0.51155 | 153465
42 | 107.6 | 0.49155 | 147465
43 | 109.4 | 0.47243 | 141729
44 | 111.2 | 0.45416 | 136248
45 | 113 | 0.43669 | 131007
46 | 114.8 | 0.41999 | 125997
47 | 116.6 | 0.40401 | 121203
48 | 118.4 | 0.38873 | 116619
49 | 120.2 | 0.3741 | 112230
50 | 122 | 0.3601 | 108030
51 | 123.8 | 0.3467 | 104010
52 | 125.6 | 0.33386 | 100158
53 | 127.4 | 0.32157 | 96471
54 | 129.2 | 0.30979 | 92937
55 | 131 | 0.29851 | 89553
56 | 132.8 | 0.2877 | 86310
57 | 134.6 | 0.27733 | 83199
58 | 136.4 | 0.26739 | 80217
59 | 138.2 | 0.25786 | 77358
60 | 140 | 0.24871 | 74613
61 | 141.8 | 0.23994 | 71982
62 | 143.6 | 0.23152 | 69456
63 | 145.4 | 0.22344 | 67032
64 | 147.2 | 0.21568 | 64704
65 | 149 | 0.20823 | 62469
66 | 150.8 | 0.20108 | 60324
67 | 152.6 | 0.19421 | 58263
68 | 154.4 | 0.18761 | 56283
69 | 156.2 | 0.18126 | 54378
70 | 158 | 0.17516 | 52548
71 | 159.8 | 0.1693 | 50790
72 | 161.6 | 0.16366 | 49098
73 | 163.4 | 0.15824 | 47472
74 | 165.2 | 0.15303 | 45909
75 | 167 | 0.14801 | 44403
76 | 168.8 | 0.143198 | 42959.4
77 | 170.6 | 0.138564 | 41569.2
78 | 172.4 | 0.134102 | 40230.6
79 | 174.2 | 0.129803 | 38940.9
80 | 176 | 0.125663 | 37698.9
81 | 177.8 | 0.121673 | 36501.9
82 | 179.6 | 0.117829 | 35348.7
83 | 181.4 | 0.114124 | 34237.2
84 | 183.2 | 0.110552 | 33165.6
85 | 185 | 0.107109 | 32132.7
86 | 186.8 | 0.103789 | 31136.7
87 | 188.6 | 0.100588 | 30176.4
88 | 190.4 | 0.0975 | 29250
89 | 192.2 | 0.094522 | 28356.6
90 | 194 | 0.091648 | 27494.4
91 | 195.8 | 0.088876 | 26662.8
92 | 197.6 | 0.0862 | 25860
93 | 199.4 | 0.083618 | 25085.4
94 | 201.2 | 0.081125 | 24337.5
95 | 203 | 0.078718 | 23615.4
96 | 204.8 | 0.076394 | 22918.2
97 | 206.6 | 0.07415 | 22245
98 | 208.4 | 0.071982 | 21594.6
99 | 210.2 | 0.069888 | 20966.4
100 | 212 | 0.067865 | 20359.5
101 | 213.8 | 0.06591 | 19773
102 | 215.6 | 0.064021 | 19206.3
103 | 217.4 | 0.062194 | 18658.2
104 | 219.2 | 0.060429 | 18128.7
105 | 221 | 0.058722 | 17616.6
106 | 222.8 | 0.057071 | 17121.3
107 | 224.6 | 0.055475 | 16642.5
108 | 226.4 | 0.053931 | 16179.3
109 | 228.2 | 0.052438 | 15731.4
110 | 230 | 0.050992 | 15297.6
111 | 231.8 | 0.049594 | 14878.2
112 | 233.6 | 0.048241 | 14472.3
113 | 235.4 | 0.046931 | 14079.3
114 | 237.2 | 0.045662 | 13698.6
115 | 239 | 0.044435 | 13330.5
116 | 240.8 | 0.043246 | 12973.8
117 | 242.6 | 0.042094 | 12628.2
118 | 244.4 | 0.040979 | 12293.7
119 | 246.2 | 0.039899 | 11969.7
120 | 248 | 0.038852 | 11655.6
121 | 249.8 | 0.037838 | 11351.4
122 | 251.6 | 0.036855 | 11056.5
123 | 253.4 | 0.035902 | 10770.6
124 | 255.2 | 0.034978 | 10493.4
125 | 257 | 0.034083 | 10224.9
126 | 258.8 | 0.033215 | 9964.5
127 | 260.6 | 0.032373 | 9711.9
128 | 262.4 | 0.031556 | 9466.8
129 | 264.2 | 0.030764 | 9229.2
130 | 266 | 0.029996 | 8998.8
131 | 267.8 | 0.02925 | 8775
132 | 269.6 | 0.028527 | 8558.1
133 | 271.4 | 0.027824 | 8347.2
134 | 273.2 | 0.027143 | 8142.9
135 | 275 | 0.026481 | 7944.3
136 | 276.8 | 0.025839 | 7751.7
137 | 278.6 | 0.025215 | 7564.5
138 | 280.4 | 0.02461 | 7383
139 | 282.2 | 0.024021 | 7206.3
140 | 284 | 0.02345 | 7035
141 | 285.8 | 0.022895 | 6868.5
142 | 287.6 | 0.022355 | 6706.5
143 | 289.4 | 0.021831 | 6549.3
144 | 291.2 | 0.021322 | 6396.6
145 | 293 | 0.020827 | 6248.1
146 | 294.8 | 0.020345 | 6103.5
147 | 296.6 | 0.019878 | 5963.4
148 | 298.4 | 0.019423 | 5826.9
149 | 300.2 | 0.01898 | 5694
150 | 302 | 0.01855 | 5565
151 | 303.8 | 0.0181194 | 5435.82
152 | 305.6 | 0.017701 | 5310.3
153 | 307.4 | 0.0172943 | 5188.29
154 | 309.2 | 0.0168991 | 5069.73
155 | 311 | 0.0165148 | 4954.44
156 | 312.8 | 0.0161412 | 4842.36
157 | 314.6 | 0.0157779 | 4733.37
158 | 316.4 | 0.0154246 | 4627.38
159 | 318.2 | 0.0150809 | 4524.27
160 | 320 | 0.0147465 | 4423.95
161 | 321.8 | 0.0144211 | 4326.33
162 | 323.6 | 0.0141045 | 4231.35
163 | 325.4 | 0.0137963 | 4138.89
164 | 327.2 | 0.0134964 | 4048.92
165 | 329 | 0.0132043 | 3961.29
166 | 330.8 | 0.01292 | 3876
167 | 332.6 | 0.0126431 | 3792.93
168 | 334.4 | 0.0123734 | 3712.02
169 | 336.2 | 0.0121107 | 3633.21
170 | 338 | 0.0118548 | 3556.44
171 | 339.8 | 0.0116055 | 3481.65
172 | 341.6 | 0.0113625 | 3408.75
173 | 343.4 | 0.0111258 | 3337.74
174 | 345.2 | 0.010895 | 3268.5
175 | 347 | 0.01067 | 3201
176 | 348.8 | 0.0104507 | 3135.21
177 | 350.6 | 0.0102368 | 3071.04
178 | 352.4 | 0.0100283 | 3008.49
179 | 354.2 | 0.0098249 | 2947.47
180 | 356 | 0.0096265 | 2887.95
181 | 357.8 | 0.009433 | 2829.9
182 | 359.6 | 0.0092442 | 2773.26
183 | 361.4 | 0.00906 | 2718
184 | 363.2 | 0.0088803 | 2664.09
185 | 365 | 0.0087049 | 2611.47
186 | 366.8 | 0.0085336 | 2560.08
187 | 368.6 | 0.0083665 | 2509.95
188 | 370.4 | 0.0082033 | 2460.99
189 | 372.2 | 0.008044 | 2413.2
190 | 374 | 0.0078885 | 2366.55
191 | 375.8 | 0.0077366 | 2320.98
192 | 377.6 | 0.0075882 | 2276.46
193 | 379.4 | 0.0074433 | 2232.99
194 | 381.2 | 0.0073018 | 2190.54
195 | 383 | 0.0071635 | 2149.05
196 | 384.8 | 0.0070284 | 2108.52
197 | 386.6 | 0.0068964 | 2068.92
198 | 388.4 | 0.0067673 | 2030.19
199 | 390.2 | 0.0066412 | 1992.36
200 | 392 | 0.006518 | 1955.4
201 | 393.8 | 0.0063975 | 1919.25
202 | 395.6 | 0.0062798 | 1883.94
203 | 397.4 | 0.0061646 | 1849.38
204 | 399.2 | 0.006052 | 1815.6
205 | 401 | 0.0059419 | 1782.57
206 | 402.8 | 0.0058342 | 1750.26
207 | 404.6 | 0.0057289 | 1718.67
208 | 406.4 | 0.0056259 | 1687.77
209 | 408.2 | 0.0055252 | 1657.56
210 | 410 | 0.0054266 | 1627.98
211 | 411.8 | 0.0053302 | 1599.06
212 | 413.6 | 0.0052358 | 1570.74
213 | 415.4 | 0.0051434 | 1543.02
214 | 417.2 | 0.0050531 | 1515.93
215 | 419 | 0.0049646 | 1489.38
216 | 420.8 | 0.004878 | 1463.4
217 | 422.6 | 0.0047933 | 1437.99
218 | 424.4 | 0.0047103 | 1413.09
219 | 426.2 | 0.0046291 | 1388.73
220 | 428 | 0.0045496 | 1364.88