## Curve
EI Sensor Technologies
Resistance Versus Temperature Table
P/N EL3454F105 Revision “0”
Resistance @ +25°C = 1,000,000 Ω
Temperature | Temperature | Resistance Ratio | Resistance
(°C) | (°F) | (R@x°C/R@+25°C) | (Ω Nominal)
-55 | -67 | 121.74 | 121740000
-54 | -65.2 | 112.760325 | 112760325
-53 | -63.4 | 104.498653 | 104498653
-52 | -61.6 | 96.893337 | 96893337
-51 | -59.8 | 89.88837 | 89888370
-50 | -58 | 83.432847 | 83432847
-49 | -56.2 | 77.480463 | 77480463
-48 | -54.4 | 71.989078 | 71989078
-47 | -52.6 | 66.920317 | 66920317
-46 | -50.8 | 62.239213 | 62239213
-45 | -49 | 57.913888 | 57913888
-44 | -47.2 | 53.915261 | 53915261
-43 | -45.4 | 50.216786 | 50216786
-42 | -43.6 | 46.794225 | 46794225
-41 | -41.8 | 43.625424 | 43625424
-40 | -40 | 40.690133 | 40690133
-39 | -38.2 | 37.969826 | 37969826
-38 | -36.4 | 35.447547 | 35447547
-37 | -34.6 | 33.10777 | 33107770
-36 | -32.8 | 30.936268 | 30936268
-35 | -31 | 28.92 | 28920000
-34 | -29.2 | 27.047006 | 27047006
-33 | -27.4 | 25.30631 | 25306310
-32 | -25.6 | 23.687835 | 23687835
-31 | -23.8 | 22.182326 | 22182326
-30 | -22 | 20.781277 | 20781277
-29 | -20.2 | 19.476867 | 19476867
-28 | -18.4 | 18.2619 | 18261900
-27 | -16.6 | 17.129757 | 17129757
-26 | -14.8 | 16.07434 | 16074340
-25 | -13 | 15.090033 | 15090033
-24 | -11.2 | 14.17166 | 14171660
-23 | -9.4 | 13.314448 | 13314448
-22 | -7.6 | 12.513994 | 12513994
-21 | -5.8 | 11.766237 | 11766237
-20 | -4 | 11.067423 | 11067423
-19 | -2.2 | 10.414088 | 10414088
-18 | -0.4 | 9.803029 | 9803029
-17 | 1.4 | 9.231287 | 9231287
-16 | 3.2 | 8.696121 | 8696121
-15 | 5 | 8.195 | 8195000
-14 | 6.8 | 7.725577 | 7725577
-13 | 8.6 | 7.28568 | 7285680
-12 | 10.4 | 6.873297 | 6873297
-11 | 12.2 | 6.486563 | 6486563
-10 | 14 | 6.123747 | 6123747
-9 | 15.8 | 5.783247 | 5783247
-8 | 17.6 | 5.463573 | 5463573
-7 | 19.4 | 5.163343 | 5163343
-6 | 21.2 | 4.881273 | 4881273
-5 | 23 | 4.616172 | 4616172
-4 | 24.8 | 4.36693 | 4366930
-3 | 26.6 | 4.132518 | 4132518
-2 | 28.4 | 3.911977 | 3911977
-1 | 30.2 | 3.704414 | 3704414
0 | 32 | 3.509 | 3509000
1 | 33.8 | 3.325211 | 3325211
2 | 35.6 | 3.152047 | 3152047
3 | 37.4 | 2.988841 | 2988841
4 | 39.2 | 2.834971 | 2834971
5 | 41 | 2.689855 | 2689855
6 | 42.8 | 2.552951 | 2552951
7 | 44.6 | 2.423753 | 2423753
8 | 46.4 | 2.30179 | 2301790
9 | 48.2 | 2.186619 | 2186619
10 | 50 | 2.07783 | 2077830
11 | 51.8 | 1.975036 | 1975036
12 | 53.6 | 1.877877 | 1877877
13 | 55.4 | 1.786017 | 1786017
14 | 57.2 | 1.699141 | 1699141
15 | 59 | 1.616953 | 1616953
16 | 60.8 | 1.539177 | 1539177
17 | 62.6 | 1.465554 | 1465554
18 | 64.4 | 1.395844 | 1395844
19 | 66.2 | 1.329817 | 1329817
20 | 68 | 1.267263 | 1267263
21 | 69.8 | 1.207981 | 1207981
22 | 71.6 | 1.151783 | 1151783
23 | 73.4 | 1.098496 | 1098496
24 | 75.2 | 1.047953 | 1047953
25 | 77 | 1 | 1000000
26 | 78.8 | 0.954492 | 954492
27 | 80.6 | 0.911292 | 911292
28 | 82.4 | 0.870273 | 870273
29 | 84.2 | 0.831313 | 831313
30 | 86 | 0.794299 | 794299
31 | 87.8 | 0.759125 | 759125
32 | 89.6 | 0.725691 | 725691
33 | 91.4 | 0.693901 | 693901
34 | 93.2 | 0.663668 | 663668
35 | 95 | 0.634908 | 634908
36 | 96.8 | 0.607542 | 607542
37 | 98.6 | 0.581496 | 581496
38 | 100.4 | 0.556699 | 556699
39 | 102.2 | 0.533087 | 533087
40 | 104 | 0.510596 | 510596
41 | 105.8 | 0.489169 | 489169
42 | 107.6 | 0.46875 | 468750
43 | 109.4 | 0.449286 | 449286
44 | 111.2 | 0.43073 | 430730
45 | 113 | 0.413033 | 413033
46 | 114.8 | 0.396153 | 396153
47 | 116.6 | 0.380048 | 380048
48 | 118.4 | 0.364678 | 364678
49 | 120.2 | 0.350007 | 350007
50 | 122 | 0.336 | 336000
51 | 123.8 | 0.322623 | 322623
52 | 125.6 | 0.309846 | 309846
53 | 127.4 | 0.297638 | 297638
54 | 129.2 | 0.285972 | 285972
55 | 131 | 0.274821 | 274821
56 | 132.8 | 0.264161 | 264161
57 | 134.6 | 0.253966 | 253966
58 | 136.4 | 0.244215 | 244215
59 | 138.2 | 0.234887 | 234887
60 | 140 | 0.225961 | 225961
61 | 141.8 | 0.217417 | 217417
62 | 143.6 | 0.209239 | 209239
63 | 145.4 | 0.201408 | 201408
64 | 147.2 | 0.193909 | 193909
65 | 149 | 0.186725 | 186725
66 | 150.8 | 0.179843 | 179843
67 | 152.6 | 0.173247 | 173247
68 | 154.4 | 0.166926 | 166926
69 | 156.2 | 0.160866 | 160866
70 | 158 | 0.155054 | 155054
71 | 159.8 | 0.149481 | 149481
72 | 161.6 | 0.144135 | 144135
73 | 163.4 | 0.139006 | 139006
74 | 165.2 | 0.134084 | 134084
75 | 167 | 0.12936 | 129360
76 | 168.8 | 0.124826 | 124826
77 | 170.6 | 0.120473 | 120473
78 | 172.4 | 0.116291 | 116291
79 | 174.2 | 0.112274 | 112274
80 | 176 | 0.108414 | 108414
81 | 177.8 | 0.104704 | 104704
82 | 179.6 | 0.101139 | 101139
83 | 181.4 | 0.097712 | 97712
84 | 183.2 | 0.094417 | 94417
85 | 185 | 0.091248 | 91248
86 | 186.8 | 0.0882 | 88200
87 | 188.6 | 0.085268 | 85268
88 | 190.4 | 0.082447 | 82447
89 | 192.2 | 0.079732 | 79732
90 | 194 | 0.077119 | 77119
91 | 195.8 | 0.074604 | 74604
92 | 197.6 | 0.072182 | 72182
93 | 199.4 | 0.06985 | 69850
94 | 201.2 | 0.067605 | 67605
95 | 203 | 0.065441 | 65441
96 | 204.8 | 0.063357 | 63357
97 | 206.6 | 0.061349 | 61349
98 | 208.4 | 0.059414 | 59414
99 | 210.2 | 0.057548 | 57548
100 | 212 | 0.05575 | 55750
101 | 213.8 | 0.054016 | 54016
102 | 215.6 | 0.052344 | 52344
103 | 217.4 | 0.050731 | 50731
104 | 219.2 | 0.049176 | 49176
105 | 221 | 0.047675 | 47675
106 | 222.8 | 0.046227 | 46227
107 | 224.6 | 0.044829 | 44829
108 | 226.4 | 0.04348 | 43480
109 | 228.2 | 0.042178 | 42178
110 | 230 | 0.04092 | 40920
111 | 231.8 | 0.039706 | 39706
112 | 233.6 | 0.038533 | 38533
113 | 235.4 | 0.0374 | 37400
114 | 237.2 | 0.036306 | 36306
115 | 239 | 0.035249 | 35249
116 | 240.8 | 0.034227 | 34227
117 | 242.6 | 0.033239 | 33239
118 | 244.4 | 0.032284 | 32284
119 | 246.2 | 0.031361 | 31361
120 | 248 | 0.030469 | 30469
121 | 249.8 | 0.029606 | 29606
122 | 251.6 | 0.028771 | 28771
123 | 253.4 | 0.027963 | 27963
124 | 255.2 | 0.027182 | 27182
125 | 257 | 0.026426 | 26426
126 | 258.8 | 0.025694 | 25694
127 | 260.6 | 0.024986 | 24986
128 | 262.4 | 0.024301 | 24301
129 | 264.2 | 0.023637 | 23637
130 | 266 | 0.022995 | 22995
131 | 267.8 | 0.022373 | 22373
132 | 269.6 | 0.02177 | 21770
133 | 271.4 | 0.021186 | 21186
134 | 273.2 | 0.020621 | 20621
135 | 275 | 0.020073 | 20073
136 | 276.8 | 0.019542 | 19542
137 | 278.6 | 0.019027 | 19027
138 | 280.4 | 0.018528 | 18528
139 | 282.2 | 0.018045 | 18045
140 | 284 | 0.017576 | 17576
141 | 285.8 | 0.017121 | 17121
142 | 287.6 | 0.01668 | 16680
143 | 289.4 | 0.016253 | 16253
144 | 291.2 | 0.015838 | 15838
145 | 293 | 0.015435 | 15435
146 | 294.8 | 0.015045 | 15045
147 | 296.6 | 0.014666 | 14666
148 | 298.4 | 0.014298 | 14298
149 | 300.2 | 0.013941 | 13941
150 | 302 | 0.013595 | 13595
151 | 303.8 | 0.013255 | 13255
152 | 305.6 | 0.012924 | 12924
153 | 307.4 | 0.012604 | 12604
154 | 309.2 | 0.012293 | 12293
155 | 311 | 0.01199 | 11990
156 | 312.8 | 0.011697 | 11697
157 | 314.6 | 0.011412 | 11412
158 | 316.4 | 0.011135 | 11135
159 | 318.2 | 0.010866 | 10866
160 | 320 | 0.010605 | 10605
161 | 321.8 | 0.010351 | 10351
162 | 323.6 | 0.010105 | 10105
163 | 325.4 | 0.009865 | 9865
164 | 327.2 | 0.009632 | 9632
165 | 329 | 0.009405 | 9405
166 | 330.8 | 0.009185 | 9185
167 | 332.6 | 0.008971 | 8971
168 | 334.4 | 0.008763 | 8763
169 | 336.2 | 0.00856 | 8560
170 | 338 | 0.008363 | 8363
171 | 339.8 | 0.008171 | 8171
172 | 341.6 | 0.007985 | 7985
173 | 343.4 | 0.007803 | 7803
174 | 345.2 | 0.007627 | 7627
175 | 347 | 0.007455 | 7455
176 | 348.8 | 0.007288 | 7288
177 | 350.6 | 0.007125 | 7125
178 | 352.4 | 0.006966 | 6966
179 | 354.2 | 0.006812 | 6812
180 | 356 | 0.006662 | 6662
181 | 357.8 | 0.006515 | 6515
182 | 359.6 | 0.006373 | 6373
183 | 361.4 | 0.006234 | 6234
184 | 363.2 | 0.006099 | 6099
185 | 365 | 0.005967 | 5967
186 | 366.8 | 0.005838 | 5838
187 | 368.6 | 0.005713 | 5713
188 | 370.4 | 0.005591 | 5591
189 | 372.2 | 0.005472 | 5472
190 | 374 | 0.005357 | 5357
191 | 375.8 | 0.005244 | 5244
192 | 377.6 | 0.005133 | 5133
193 | 379.4 | 0.005026 | 5026
194 | 381.2 | 0.004921 | 4921
195 | 383 | 0.004819 | 4819
196 | 384.8 | 0.00472 | 4720
197 | 386.6 | 0.004622 | 4622
198 | 388.4 | 0.004528 | 4528
199 | 390.2 | 0.004435 | 4435
200 | 392 | 0.004345 | 4345
201 | 393.8 | 0.004257 | 4257
202 | 395.6 | 0.004171 | 4171
203 | 397.4 | 0.004087 | 4087
204 | 399.2 | 0.004005 | 4005
205 | 401 | 0.003925 | 3925
206 | 402.8 | 0.003847 | 3847
207 | 404.6 | 0.003771 | 3771
208 | 406.4 | 0.003697 | 3697
209 | 408.2 | 0.003624 | 3624
210 | 410 | 0.003554 | 3554
211 | 411.8 | 0.003484 | 3484
212 | 413.6 | 0.003417 | 3417
213 | 415.4 | 0.003351 | 3351
214 | 417.2 | 0.003286 | 3286
215 | 419 | 0.003223 | 3223
216 | 420.8 | 0.003161 | 3161
217 | 422.6 | 0.003101 | 3101
218 | 424.4 | 0.003042 | 3042
219 | 426.2 | 0.002985 | 2985
220 | 428 | 0.002929 | 2929