## Curve
EI Sensor Technologies
Resistance Versus Temperature Table
P/N EL3454J504 Revision “0”
Resistance @ +25°C = 500,000 Ω
Temperature | Temperature | Resistance Ratio | Resistance
(°C) | (°F) | (R@x°C/R@+25°C) | (Ω Nominal)
-55 | -67 | 121.74 | 60870000
-54 | -65.2 | 112.760325 | 56380162.5
-53 | -63.4 | 104.498653 | 52249326.5
-52 | -61.6 | 96.893337 | 48446668.5
-51 | -59.8 | 89.88837 | 44944185
-50 | -58 | 83.432847 | 41716423.5
-49 | -56.2 | 77.480463 | 38740231.5
-48 | -54.4 | 71.989078 | 35994539
-47 | -52.6 | 66.920317 | 33460158.5
-46 | -50.8 | 62.239213 | 31119606.5
-45 | -49 | 57.913888 | 28956944
-44 | -47.2 | 53.915261 | 26957630.5
-43 | -45.4 | 50.216786 | 25108393
-42 | -43.6 | 46.794225 | 23397112.5
-41 | -41.8 | 43.625424 | 21812712
-40 | -40 | 40.690133 | 20345066.5
-39 | -38.2 | 37.969826 | 18984913
-38 | -36.4 | 35.447547 | 17723773.5
-37 | -34.6 | 33.10777 | 16553885
-36 | -32.8 | 30.936268 | 15468134
-35 | -31 | 28.92 | 14460000
-34 | -29.2 | 27.047006 | 13523503
-33 | -27.4 | 25.30631 | 12653155
-32 | -25.6 | 23.687835 | 11843917.5
-31 | -23.8 | 22.182326 | 11091163
-30 | -22 | 20.781277 | 10390638.5
-29 | -20.2 | 19.476867 | 9738433.5
-28 | -18.4 | 18.2619 | 9130950
-27 | -16.6 | 17.129757 | 8564878.5
-26 | -14.8 | 16.07434 | 8037170
-25 | -13 | 15.090033 | 7545016.5
-24 | -11.2 | 14.17166 | 7085830
-23 | -9.4 | 13.314448 | 6657224
-22 | -7.6 | 12.513994 | 6256997
-21 | -5.8 | 11.766237 | 5883118.5
-20 | -4 | 11.067423 | 5533711.5
-19 | -2.2 | 10.414088 | 5207044
-18 | -0.4 | 9.803029 | 4901514.5
-17 | 1.4 | 9.231287 | 4615643.5
-16 | 3.2 | 8.696121 | 4348060.5
-15 | 5 | 8.195 | 4097500
-14 | 6.8 | 7.725577 | 3862788.5
-13 | 8.6 | 7.28568 | 3642840
-12 | 10.4 | 6.873297 | 3436648.5
-11 | 12.2 | 6.486563 | 3243281.5
-10 | 14 | 6.123747 | 3061873.5
-9 | 15.8 | 5.783247 | 2891623.5
-8 | 17.6 | 5.463573 | 2731786.5
-7 | 19.4 | 5.163343 | 2581671.5
-6 | 21.2 | 4.881273 | 2440636.5
-5 | 23 | 4.616172 | 2308086
-4 | 24.8 | 4.36693 | 2183465
-3 | 26.6 | 4.132518 | 2066259
-2 | 28.4 | 3.911977 | 1955988.5
-1 | 30.2 | 3.704414 | 1852207
0 | 32 | 3.509 | 1754500
1 | 33.8 | 3.325211 | 1662605.5
2 | 35.6 | 3.152047 | 1576023.5
3 | 37.4 | 2.988841 | 1494420.5
4 | 39.2 | 2.834971 | 1417485.5
5 | 41 | 2.689855 | 1344927.5
6 | 42.8 | 2.552951 | 1276475.5
7 | 44.6 | 2.423753 | 1211876.5
8 | 46.4 | 2.30179 | 1150895
9 | 48.2 | 2.186619 | 1093309.5
10 | 50 | 2.07783 | 1038915
11 | 51.8 | 1.975036 | 987518
12 | 53.6 | 1.877877 | 938938.5
13 | 55.4 | 1.786017 | 893008.5
14 | 57.2 | 1.699141 | 849570.5
15 | 59 | 1.616953 | 808476.5
16 | 60.8 | 1.539177 | 769588.5
17 | 62.6 | 1.465554 | 732777
18 | 64.4 | 1.395844 | 697922
19 | 66.2 | 1.329817 | 664908.5
20 | 68 | 1.267263 | 633631.5
21 | 69.8 | 1.207981 | 603990.5
22 | 71.6 | 1.151783 | 575891.5
23 | 73.4 | 1.098496 | 549248
24 | 75.2 | 1.047953 | 523976.5
25 | 77 | 1 | 500000
26 | 78.8 | 0.954492 | 477246
27 | 80.6 | 0.911292 | 455646
28 | 82.4 | 0.870273 | 435136.5
29 | 84.2 | 0.831313 | 415656.5
30 | 86 | 0.794299 | 397149.5
31 | 87.8 | 0.759125 | 379562.5
32 | 89.6 | 0.725691 | 362845.5
33 | 91.4 | 0.693901 | 346950.5
34 | 93.2 | 0.663668 | 331834
35 | 95 | 0.634908 | 317454
36 | 96.8 | 0.607542 | 303771
37 | 98.6 | 0.581496 | 290748
38 | 100.4 | 0.556699 | 278349.5
39 | 102.2 | 0.533087 | 266543.5
40 | 104 | 0.510596 | 255298
41 | 105.8 | 0.489169 | 244584.5
42 | 107.6 | 0.46875 | 234375
43 | 109.4 | 0.449286 | 224643
44 | 111.2 | 0.43073 | 215365
45 | 113 | 0.413033 | 206516.5
46 | 114.8 | 0.396153 | 198076.5
47 | 116.6 | 0.380048 | 190024
48 | 118.4 | 0.364678 | 182339
49 | 120.2 | 0.350007 | 175003.5
50 | 122 | 0.336 | 168000
51 | 123.8 | 0.322623 | 161311.5
52 | 125.6 | 0.309846 | 154923
53 | 127.4 | 0.297638 | 148819
54 | 129.2 | 0.285972 | 142986
55 | 131 | 0.274821 | 137410.5
56 | 132.8 | 0.264161 | 132080.5
57 | 134.6 | 0.253966 | 126983
58 | 136.4 | 0.244215 | 122107.5
59 | 138.2 | 0.234887 | 117443.5
60 | 140 | 0.225961 | 112980.5
61 | 141.8 | 0.217417 | 108708.5
62 | 143.6 | 0.209239 | 104619.5
63 | 145.4 | 0.201408 | 100704
64 | 147.2 | 0.193909 | 96954.5
65 | 149 | 0.186725 | 93362.5
66 | 150.8 | 0.179843 | 89921.5
67 | 152.6 | 0.173247 | 86623.5
68 | 154.4 | 0.166926 | 83463
69 | 156.2 | 0.160866 | 80433
70 | 158 | 0.155054 | 77527
71 | 159.8 | 0.149481 | 74740.5
72 | 161.6 | 0.144135 | 72067.5
73 | 163.4 | 0.139006 | 69503
74 | 165.2 | 0.134084 | 67042
75 | 167 | 0.12936 | 64680
76 | 168.8 | 0.124826 | 62413
77 | 170.6 | 0.120473 | 60236.5
78 | 172.4 | 0.116291 | 58145.5
79 | 174.2 | 0.112274 | 56137
80 | 176 | 0.108414 | 54207
81 | 177.8 | 0.104704 | 52352
82 | 179.6 | 0.101139 | 50569.5
83 | 181.4 | 0.097712 | 48856
84 | 183.2 | 0.094417 | 47208.5
85 | 185 | 0.091248 | 45624
86 | 186.8 | 0.0882 | 44100
87 | 188.6 | 0.085268 | 42634
88 | 190.4 | 0.082447 | 41223.5
89 | 192.2 | 0.079732 | 39866
90 | 194 | 0.077119 | 38559.5
91 | 195.8 | 0.074604 | 37302
92 | 197.6 | 0.072182 | 36091
93 | 199.4 | 0.06985 | 34925
94 | 201.2 | 0.067605 | 33802.5
95 | 203 | 0.065441 | 32720.5
96 | 204.8 | 0.063357 | 31678.5
97 | 206.6 | 0.061349 | 30674.5
98 | 208.4 | 0.059414 | 29707
99 | 210.2 | 0.057548 | 28774
100 | 212 | 0.05575 | 27875
101 | 213.8 | 0.054016 | 27008
102 | 215.6 | 0.052344 | 26172
103 | 217.4 | 0.050731 | 25365.5
104 | 219.2 | 0.049176 | 24588
105 | 221 | 0.047675 | 23837.5
106 | 222.8 | 0.046227 | 23113.5
107 | 224.6 | 0.044829 | 22414.5
108 | 226.4 | 0.04348 | 21740
109 | 228.2 | 0.042178 | 21089
110 | 230 | 0.04092 | 20460
111 | 231.8 | 0.039706 | 19853
112 | 233.6 | 0.038533 | 19266.5
113 | 235.4 | 0.0374 | 18700
114 | 237.2 | 0.036306 | 18153
115 | 239 | 0.035249 | 17624.5
116 | 240.8 | 0.034227 | 17113.5
117 | 242.6 | 0.033239 | 16619.5
118 | 244.4 | 0.032284 | 16142
119 | 246.2 | 0.031361 | 15680.5
120 | 248 | 0.030469 | 15234.5
121 | 249.8 | 0.029606 | 14803
122 | 251.6 | 0.028771 | 14385.5
123 | 253.4 | 0.027963 | 13981.5
124 | 255.2 | 0.027182 | 13591
125 | 257 | 0.026426 | 13213
126 | 258.8 | 0.025694 | 12847
127 | 260.6 | 0.024986 | 12493
128 | 262.4 | 0.024301 | 12150.5
129 | 264.2 | 0.023637 | 11818.5
130 | 266 | 0.022995 | 11497.5
131 | 267.8 | 0.022373 | 11186.5
132 | 269.6 | 0.02177 | 10885
133 | 271.4 | 0.021186 | 10593
134 | 273.2 | 0.020621 | 10310.5
135 | 275 | 0.020073 | 10036.5
136 | 276.8 | 0.019542 | 9771
137 | 278.6 | 0.019027 | 9513.5
138 | 280.4 | 0.018528 | 9264
139 | 282.2 | 0.018045 | 9022.5
140 | 284 | 0.017576 | 8788
141 | 285.8 | 0.017121 | 8560.5
142 | 287.6 | 0.01668 | 8340
143 | 289.4 | 0.016253 | 8126.5
144 | 291.2 | 0.015838 | 7919
145 | 293 | 0.015435 | 7717.5
146 | 294.8 | 0.015045 | 7522.5
147 | 296.6 | 0.014666 | 7333
148 | 298.4 | 0.014298 | 7149
149 | 300.2 | 0.013941 | 6970.5
150 | 302 | 0.013595 | 6797.5
151 | 303.8 | 0.013255 | 6627.5
152 | 305.6 | 0.012924 | 6462
153 | 307.4 | 0.012604 | 6302
154 | 309.2 | 0.012293 | 6146.5
155 | 311 | 0.01199 | 5995
156 | 312.8 | 0.011697 | 5848.5
157 | 314.6 | 0.011412 | 5706
158 | 316.4 | 0.011135 | 5567.5
159 | 318.2 | 0.010866 | 5433
160 | 320 | 0.010605 | 5302.5
161 | 321.8 | 0.010351 | 5175.5
162 | 323.6 | 0.010105 | 5052.5
163 | 325.4 | 0.009865 | 4932.5
164 | 327.2 | 0.009632 | 4816
165 | 329 | 0.009405 | 4702.5
166 | 330.8 | 0.009185 | 4592.5
167 | 332.6 | 0.008971 | 4485.5
168 | 334.4 | 0.008763 | 4381.5
169 | 336.2 | 0.00856 | 4280
170 | 338 | 0.008363 | 4181.5
171 | 339.8 | 0.008171 | 4085.5
172 | 341.6 | 0.007985 | 3992.5
173 | 343.4 | 0.007803 | 3901.5
174 | 345.2 | 0.007627 | 3813.5
175 | 347 | 0.007455 | 3727.5
176 | 348.8 | 0.007288 | 3644
177 | 350.6 | 0.007125 | 3562.5
178 | 352.4 | 0.006966 | 3483
179 | 354.2 | 0.006812 | 3406
180 | 356 | 0.006662 | 3331
181 | 357.8 | 0.006515 | 3257.5
182 | 359.6 | 0.006373 | 3186.5
183 | 361.4 | 0.006234 | 3117
184 | 363.2 | 0.006099 | 3049.5
185 | 365 | 0.005967 | 2983.5
186 | 366.8 | 0.005838 | 2919
187 | 368.6 | 0.005713 | 2856.5
188 | 370.4 | 0.005591 | 2795.5
189 | 372.2 | 0.005472 | 2736
190 | 374 | 0.005357 | 2678.5
191 | 375.8 | 0.005244 | 2622
192 | 377.6 | 0.005133 | 2566.5
193 | 379.4 | 0.005026 | 2513
194 | 381.2 | 0.004921 | 2460.5
195 | 383 | 0.004819 | 2409.5
196 | 384.8 | 0.00472 | 2360
197 | 386.6 | 0.004622 | 2311
198 | 388.4 | 0.004528 | 2264
199 | 390.2 | 0.004435 | 2217.5
200 | 392 | 0.004345 | 2172.5
201 | 393.8 | 0.004257 | 2128.5
202 | 395.6 | 0.004171 | 2085.5
203 | 397.4 | 0.004087 | 2043.5
204 | 399.2 | 0.004005 | 2002.5
205 | 401 | 0.003925 | 1962.5
206 | 402.8 | 0.003847 | 1923.5
207 | 404.6 | 0.003771 | 1885.5
208 | 406.4 | 0.003697 | 1848.5
209 | 408.2 | 0.003624 | 1812
210 | 410 | 0.003554 | 1777
211 | 411.8 | 0.003484 | 1742
212 | 413.6 | 0.003417 | 1708.5
213 | 415.4 | 0.003351 | 1675.5
214 | 417.2 | 0.003286 | 1643
215 | 419 | 0.003223 | 1611.5
216 | 420.8 | 0.003161 | 1580.5
217 | 422.6 | 0.003101 | 1550.5
218 | 424.4 | 0.003042 | 1521
219 | 426.2 | 0.002985 | 1492.5
220 | 428 | 0.002929 | 1464.5