## Curve
EI Sensor Technologies
Resistance Versus Temperature Table
P/N EPT130T104 Revision “0”
Resistance @ +25°C = 100,000 Ω
Temperature | Temperature | Resistance Ratio | Resistance
(°C) | (°F) | (R@x°C/R@+25°C) | (Ω Nominal)
-55 | -67 | 107.4707 | 10747070.2
-54 | -65.2 | 98.91415 | 9891415.3
-53 | -63.4 | 91.11536 | 9111536.3
-52 | -61.6 | 84.00104 | 8400103.9
-51 | -59.8 | 77.50553 | 7750553.5
-50 | -58 | 71.57 | 7157000
-49 | -56.2 | 66.14163 | 6614162.7
-48 | -54.4 | 61.17299 | 6117298.6
-47 | -52.6 | 56.62144 | 5662144.0
-46 | -50.8 | 52.44863 | 5244862.7
-45 | -49 | 48.62 | 4862000
-44 | -47.2 | 45.10379 | 4510378.7
-43 | -45.4 | 41.87265 | 4187264.6
-42 | -43.6 | 38.9012 | 3890120.0
-41 | -41.8 | 36.16652 | 3616651.9
-40 | -40 | 33.64787 | 3364786.9
-39 | -38.2 | 31.49023 | 3149023.1
-38 | -36.4 | 29.4849 | 2948490.2
-37 | -34.6 | 27.61945 | 2761944.9
-36 | -32.8 | 25.88366 | 2588365.9
-35 | -31 | 24.26821 | 2426820.6
-34 | -29.2 | 22.76332 | 2276332.1
-33 | -27.4 | 21.36101 | 2136101.2
-32 | -25.6 | 20.05373 | 2005373.0
-31 | -23.8 | 18.83481 | 1883481.3
-30 | -22 | 17.6976 | 1769760.2
-29 | -20.2 | 16.63544 | 1663543.5
-28 | -18.4 | 15.64432 | 1564431.6
-27 | -16.6 | 14.71758 | 1471758.4
-26 | -14.8 | 13.85169 | 1385168.7
-25 | -13 | 13.04218 | 1304218.5
-24 | -11.2 | 12.28464 | 1228463.6
-23 | -9.4 | 11.57593 | 1157593.3
-22 | -7.6 | 10.91208 | 1091207.8
-21 | -5.8 | 10.29041 | 1029040.9
-20 | -4 | 9.708259 | 970825.9
-19 | -2.2 | 9.162078 | 916207.8
-18 | -0.4 | 8.650089 | 865008.9
-17 | 1.4 | 8.169627 | 816962.7
-16 | 3.2 | 7.718917 | 771891.7
-15 | 5 | 7.295737 | 729573.7
-14 | 6.8 | 6.898313 | 689831.3
-13 | 8.6 | 6.524423 | 652442.3
-12 | 10.4 | 6.173623 | 617362.3
-11 | 12.2 | 5.84325 | 584325
-10 | 14 | 5.53286 | 553286
-9 | 15.8 | 5.240675 | 524067.5
-8 | 17.6 | 4.965808 | 496580.8
-7 | 19.4 | 4.706483 | 470648.3
-6 | 21.2 | 4.4627 | 446270
-5 | 23 | 4.232682 | 423268.2
-4 | 24.8 | 4.015986 | 401598.6
-3 | 26.6 | 3.811279 | 381127.9
-2 | 28.4 | 3.618561 | 361856.1
-1 | 30.2 | 3.436945 | 343694.5
0 | 32 | 3.264997 | 326499.7
1 | 33.8 | 3.10302 | 310302
2 | 35.6 | 2.949822 | 294982.2
3 | 37.4 | 2.805062 | 280506.2
4 | 39.2 | 2.668295 | 266829.5
5 | 41 | 2.539076 | 253907.6
6 | 42.8 | 2.416963 | 241696.3
7 | 44.6 | 2.30151 | 230151
8 | 46.4 | 2.191829 | 219182.9
9 | 48.2 | 2.088366 | 208836.6
10 | 50 | 1.990231 | 199023.1
11 | 51.8 | 1.89698 | 189698
12 | 53.6 | 1.809059 | 180905.9
13 | 55.4 | 1.725577 | 172557.7
14 | 57.2 | 1.646092 | 164609.2
15 | 59 | 1.571048 | 157104.8
16 | 60.8 | 1.5 | 150000
17 | 62.6 | 1.432504 | 143250.4
18 | 64.4 | 1.368117 | 136811.7
19 | 66.2 | 1.307282 | 130728.2
20 | 68 | 1.249112 | 124911.2
21 | 69.8 | 1.19405 | 119405
22 | 71.6 | 1.142096 | 114209.6
23 | 73.4 | 1.092362 | 109236.2
24 | 75.2 | 1.044849 | 104484.9
25 | 77 | 1 | 100000
26 | 78.8 | 0.9573712 | 95737.12
27 | 80.6 | 0.9165187 | 91651.87
28 | 82.4 | 0.8778863 | 87788.63
29 | 84.2 | 0.8405861 | 84058.61
30 | 86 | 0.8055062 | 80550.62
31 | 87.8 | 0.7722025 | 77220.25
32 | 89.6 | 0.7402309 | 74023.09
33 | 91.4 | 0.7095915 | 70959.15
34 | 93.2 | 0.6807282 | 68072.82
35 | 95 | 0.6531972 | 65319.72
36 | 96.8 | 0.6265542 | 62655.42
37 | 98.6 | 0.6016874 | 60168.74
38 | 100.4 | 0.5777087 | 57770.87
39 | 102.2 | 0.5546181 | 55461.81
40 | 104 | 0.5324156 | 53241.56
41 | 105.8 | 0.5115453 | 51154.53
42 | 107.6 | 0.4915631 | 49156.31
43 | 109.4 | 0.4724689 | 47246.89
44 | 111.2 | 0.4542629 | 45426.29
45 | 113 | 0.4368117 | 43681.17
46 | 114.8 | 0.4201155 | 42011.55
47 | 116.6 | 0.4040853 | 40408.53
48 | 118.4 | 0.3888099 | 38880.99
49 | 120.2 | 0.3742007 | 37420.07
50 | 122 | 0.3602131 | 36021.31
51 | 123.8 | 0.3468028 | 34680.28
52 | 125.6 | 0.3340142 | 33401.42
53 | 127.4 | 0.321714 | 32171.4
54 | 129.2 | 0.3099023 | 30990.23
55 | 131 | 0.298579 | 29857.9
56 | 132.8 | 0.2877886 | 28778.86
57 | 134.6 | 0.2773979 | 27739.79
58 | 136.4 | 0.2674956 | 26749.56
59 | 138.2 | 0.2579041 | 25790.41
60 | 140 | 0.2488011 | 24880.11
61 | 141.8 | 0.2400089 | 24000.89
62 | 143.6 | 0.2316163 | 23161.63
63 | 145.4 | 0.2234902 | 22349.02
64 | 147.2 | 0.2157194 | 21571.94
65 | 149 | 0.2083037 | 20830.37
66 | 150.8 | 0.2011101 | 20111.01
67 | 152.6 | 0.1941829 | 19418.29
68 | 154.4 | 0.187611 | 18761.1
69 | 156.2 | 0.1813055 | 18130.55
70 | 158 | 0.1751989 | 17519.89
71 | 159.8 | 0.1693162 | 16931.62
72 | 161.6 | 0.1637211 | 16372.11
73 | 163.4 | 0.1582149 | 15821.49
74 | 165.2 | 0.1530195 | 15301.95
75 | 167 | 0.1480018 | 14800.18
76 | 168.8 | 0.143206 | 14320.6
77 | 170.6 | 0.1384991 | 13849.91
78 | 172.4 | 0.1340142 | 13401.42
79 | 174.2 | 0.1297069 | 12970.69
80 | 176 | 0.1254885 | 12548.85
81 | 177.8 | 0.121492 | 12149.2
82 | 179.6 | 0.1177176 | 11771.76
83 | 181.4 | 0.1139876 | 11398.76
84 | 183.2 | 0.1103908 | 11039.08
85 | 185 | 0.107016 | 10701.6
86 | 186.8 | 0.1036856 | 10368.56
87 | 188.6 | 0.1004885 | 10048.85
88 | 190.4 | 0.09738011 | 9738.011
89 | 192.2 | 0.09440497 | 9440.497
90 | 194 | 0.09156306 | 9156.306
91 | 195.8 | 0.08876554 | 8876.554
92 | 197.6 | 0.08610124 | 8610.124
93 | 199.4 | 0.08352575 | 8352.575
94 | 201.2 | 0.08103908 | 8103.908
95 | 203 | 0.07864121 | 7864.121
96 | 204.8 | 0.07633215 | 7633.215
97 | 206.6 | 0.0741119 | 7411.19
98 | 208.4 | 0.07198046 | 7198.046
99 | 210.2 | 0.06984902 | 6984.902
100 | 212 | 0.0678508 | 6785.08
101 | 213.8 | 0.06589698 | 6589.698
102 | 215.6 | 0.06403197 | 6403.197
103 | 217.4 | 0.06221137 | 6221.137
104 | 219.2 | 0.06047957 | 6047.957
105 | 221 | 0.05874778 | 5874.778
106 | 222.8 | 0.0571048 | 5710.48
107 | 224.6 | 0.05555062 | 5555.062
108 | 226.4 | 0.05399645 | 5399.645
109 | 228.2 | 0.05248668 | 5248.668
110 | 230 | 0.05106572 | 5106.572
111 | 231.8 | 0.04968917 | 4968.917
112 | 233.6 | 0.04831261 | 4831.261
113 | 235.4 | 0.04702487 | 4702.487
114 | 237.2 | 0.04573712 | 4573.712
115 | 239 | 0.04453819 | 4453.819
116 | 240.8 | 0.04333925 | 4333.925
117 | 242.6 | 0.04218917 | 4218.917
118 | 244.4 | 0.04107904 | 4107.904
119 | 246.2 | 0.04 | 4000
120 | 248 | 0.03896092 | 3896.092
121 | 249.8 | 0.03793961 | 3793.961
122 | 251.6 | 0.03695826 | 3695.826
123 | 253.4 | 0.03600799 | 3600.799
124 | 255.2 | 0.03508881 | 3508.881
125 | 257 | 0.03419183 | 3419.183
126 | 258.8 | 0.03332149 | 3332.149
127 | 260.6 | 0.0324778 | 3247.78
128 | 262.4 | 0.03166075 | 3166.075
129 | 264.2 | 0.03087034 | 3087.034
130 | 266 | 0.03010213 | 3010.213
131 | 267.8 | 0.02935169 | 2935.169
132 | 269.6 | 0.02862789 | 2862.789
133 | 271.4 | 0.02792185 | 2792.185
134 | 273.2 | 0.02723801 | 2723.801
135 | 275 | 0.02658082 | 2658.082
136 | 276.8 | 0.02592806 | 2592.806
137 | 278.6 | 0.02531083 | 2531.083
138 | 280.4 | 0.02469805 | 2469.805
139 | 282.2 | 0.0241119 | 2411.19
140 | 284 | 0.0235302 | 2353.02
141 | 285.8 | 0.02297069 | 2297.069
142 | 287.6 | 0.02242895 | 2242.895
143 | 289.4 | 0.02190053 | 2190.053
144 | 291.2 | 0.02138988 | 2138.988
145 | 293 | 0.0208881 | 2088.81
146 | 294.8 | 0.02040853 | 2040.853
147 | 296.6 | 0.01993783 | 1993.783
148 | 298.4 | 0.01948046 | 1948.046
149 | 300.2 | 0.01903197 | 1903.197
150 | 302 | 0.01861012 | 1861.012