## Curve
EI Sensor Technologies
Resistance Versus Temperature Table
P/N EPT154T303 Revision “0”
Resistance @ +25°C = 30,000 Ω
Temperature | Temperature | Resistance Ratio | Resistance
(°C) | (°F) | (R@x°C/R@+25°C) | (Ω Nominal)
-55 | -67 | 117.0449 | 3511345.5
-54 | -65.2 | 109.015 | 3270448.5
-53 | -63.4 | 101.5761 | 3047283.8
-52 | -61.6 | 94.68185 | 2840455.6
-51 | -59.8 | 88.2895 | 2648685.0
-50 | -58 | 82.36 | 2470800
-49 | -56.2 | 76.5156 | 2295467.9
-48 | -54.4 | 71.12356 | 2133706.8
-47 | -52.6 | 66.14604 | 1984381.3
-46 | -50.8 | 61.54859 | 1846457.6
-45 | -49 | 57.3 | 1719000
-44 | -47.2 | 53.36311 | 1600893.2
-43 | -45.4 | 49.72162 | 1491648.7
-42 | -43.6 | 46.35156 | 1390546.7
-41 | -41.8 | 43.23101 | 1296930.4
-40 | -40 | 40.34 | 1210200
-39 | -38.2 | 37.65458 | 1129637.5
-38 | -36.4 | 35.16466 | 1054939.7
-37 | -34.6 | 32.85481 | 985644.2
-36 | -32.8 | 30.71092 | 921327.7
-35 | -31 | 28.72 | 861600
-34 | -29.2 | 26.8676 | 806028
-33 | -27.4 | 25.14601 | 754380.3
-32 | -25.6 | 23.54522 | 706356.5
-31 | -23.8 | 22.05602 | 661680.7
-30 | -22 | 20.67 | 620100
-29 | -20.2 | 19.37463 | 581238.8
-28 | -18.4 | 18.16833 | 545049.9
-27 | -16.6 | 17.04446 | 511333.7
-26 | -14.8 | 15.99689 | 479906.8
-25 | -13 | 15.02 | 450600
-24 | -11.2 | 14.10917 | 423275.2
-23 | -9.4 | 13.25898 | 397769.3
-22 | -7.6 | 12.46503 | 373950.8
-21 | -5.8 | 11.72328 | 351698.3
-20 | -4 | 11.03 | 330900
-19 | -2.2 | 10.38089 | 311426.6
-18 | -0.4 | 9.773767 | 293213
-17 | 1.4 | 9.205684 | 276170.5
-16 | 3.2 | 8.673905 | 260217.2
-15 | 5 | 8.174 | 245220
-14 | 6.8 | 7.706901 | 231207
-13 | 8.6 | 7.269193 | 218075.8
-12 | 10.4 | 6.858862 | 205765.9
-11 | 12.2 | 6.474042 | 194221.3
-10 | 14 | 6.113 | 183390
-9 | 15.8 | 5.773753 | 173212.6
-8 | 17.6 | 5.455271 | 163658.1
-7 | 19.4 | 5.156166 | 154685
-6 | 21.2 | 4.875152 | 146254.6
-5 | 23 | 4.611 | 138330
-4 | 24.8 | 4.362459 | 130873.8
-3 | 26.6 | 4.128716 | 123861.5
-2 | 28.4 | 3.908809 | 117264.3
-1 | 30.2 | 3.701844 | 111055.3
0 | 32 | 3.507 | 105210
1 | 33.8 | 3.323458 | 99703.74
2 | 35.6 | 3.150536 | 94516.08
3 | 37.4 | 2.987562 | 89626.86
4 | 39.2 | 2.833911 | 85017.33
5 | 41 | 2.689 | 80670
6 | 42.8 | 2.552049 | 76561.46
7 | 44.6 | 2.422836 | 72685.09
8 | 46.4 | 2.300884 | 69026.51
9 | 48.2 | 2.185744 | 65572.31
10 | 50 | 2.077 | 62310
11 | 51.8 | 1.974452 | 59233.57
12 | 53.6 | 1.877502 | 56325.07
13 | 55.4 | 1.785815 | 53574.46
14 | 57.2 | 1.699079 | 50972.37
15 | 59 | 1.617 | 48510
16 | 60.8 | 1.539086 | 46172.59
17 | 62.6 | 1.465371 | 43961.12
18 | 64.4 | 1.395604 | 41868.12
19 | 66.2 | 1.329553 | 39886.6
20 | 68 | 1.267 | 38010
21 | 69.8 | 1.207786 | 36233.58
22 | 71.6 | 1.151649 | 34549.47
23 | 73.4 | 1.098414 | 32952.41
24 | 75.2 | 1.047916 | 31437.47
25 | 77 | 1 | 30000
26 | 78.8 | 0.9545179 | 28635.54
27 | 80.6 | 0.91133 | 27339.9
28 | 82.4 | 0.8703093 | 26109.28
29 | 84.2 | 0.8313367 | 24940.1
30 | 86 | 0.7943 | 23829
31 | 87.8 | 0.7591265 | 22773.79
32 | 89.6 | 0.7256915 | 21770.75
33 | 91.4 | 0.6939006 | 20817.02
34 | 93.2 | 0.6636646 | 19909.94
35 | 95 | 0.6349 | 19047
36 | 96.8 | 0.6076264 | 18228.79
37 | 98.6 | 0.5815 | 17445
38 | 100.4 | 0.5567681 | 16703.04
39 | 102.2 | 0.5330268 | 15990.8
40 | 104 | 0.5106 | 15318
41 | 105.8 | 0.4891681 | 14675.04
42 | 107.6 | 0.4687428 | 14062.28
43 | 109.4 | 0.4492719 | 13478.16
44 | 111.2 | 0.4307064 | 12921.19
45 | 113 | 0.413 | 12390
46 | 114.8 | 0.3961083 | 11883.25
47 | 116.6 | 0.3799902 | 11399.71
48 | 118.4 | 0.3646066 | 10938.2
49 | 120.2 | 0.3499206 | 10497.62
50 | 122 | 0.3359 | 10077
51 | 123.8 | 0.322521 | 9675.631
52 | 125.6 | 0.3097403 | 9292.21
53 | 127.4 | 0.2975283 | 8925.849
54 | 129.2 | 0.285857 | 8575.71
55 | 131 | 0.2747 | 8241
56 | 132.8 | 0.2640538 | 7921.614
57 | 134.6 | 0.2538726 | 7616.177
58 | 136.4 | 0.2441338 | 7324.015
59 | 138.2 | 0.2348163 | 7044.489
60 | 140 | 0.2259 | 6777
61 | 141.8 | 0.2173448 | 6520.345
62 | 143.6 | 0.209154 | 6274.619
63 | 145.4 | 0.2013102 | 6039.305
64 | 147.2 | 0.1937972 | 5813.917
65 | 149 | 0.1866 | 5598
66 | 150.8 | 0.1797128 | 5391.383
67 | 152.6 | 0.173112 | 5193.361
68 | 154.4 | 0.1667846 | 5003.537
69 | 156.2 | 0.1607178 | 4821.535
70 | 158 | 0.1549 | 4647
71 | 159.8 | 0.1493485 | 4480.455
72 | 161.6 | 0.1440227 | 4320.682
73 | 163.4 | 0.1389124 | 4167.373
74 | 165.2 | 0.1340079 | 4020.238
75 | 167 | 0.1293 | 3879
76 | 168.8 | 0.1247547 | 3742.642
77 | 170.6 | 0.1203898 | 3611.695
78 | 172.4 | 0.1161974 | 3485.922
79 | 174.2 | 0.1121698 | 3365.094
80 | 176 | 0.1083 | 3249
81 | 177.8 | 0.1045946 | 3137.838
82 | 179.6 | 0.101033 | 3030.989
83 | 181.4 | 0.09760886 | 2928.266
84 | 183.2 | 0.09431637 | 2829.491
85 | 185 | 0.09115 | 2734.5
86 | 186.8 | 0.08810671 | 2643.201
87 | 188.6 | 0.08517882 | 2555.364
88 | 190.4 | 0.08236144 | 2470.843
89 | 192.2 | 0.07964992 | 2389.498
90 | 194 | 0.07704 | 2311.2
91 | 195.8 | 0.07452939 | 2235.882
92 | 197.6 | 0.07211185 | 2163.355
93 | 199.4 | 0.06978353 | 2093.506
94 | 201.2 | 0.06754074 | 2026.222
95 | 203 | 0.06538 | 1961.4
96 | 204.8 | 0.06329911 | 1898.973
97 | 206.6 | 0.06129365 | 1838.809
98 | 208.4 | 0.05936057 | 1780.817
99 | 210.2 | 0.05749695 | 1724.909
100 | 212 | 0.0557 | 1671
101 | 213.8 | 0.05397009 | 1619.103
102 | 215.6 | 0.05230152 | 1569.046
103 | 217.4 | 0.05069185 | 1520.755
104 | 219.2 | 0.04913875 | 1474.162
105 | 221 | 0.04764 | 1429.2
106 | 222.8 | 0.04619336 | 1385.801
107 | 224.6 | 0.04479691 | 1343.907
108 | 226.4 | 0.04344869 | 1303.461
109 | 228.2 | 0.04214685 | 1264.405
110 | 230 | 0.04089 | 1226.7
111 | 231.8 | 0.03967666 | 1190.3
112 | 233.6 | 0.03850452 | 1155.136
113 | 235.4 | 0.037372 | 1121.16
114 | 237.2 | 0.03627761 | 1088.328
115 | 239 | 0.03522 | 1056.6
116 | 240.8 | 0.03420075 | 1026.023
117 | 242.6 | 0.03321536 | 996.4609
118 | 244.4 | 0.03226256 | 967.8769
119 | 246.2 | 0.03134114 | 940.2343
120 | 248 | 0.03045 | 913.5
121 | 249.8 | 0.02958794 | 887.6381
122 | 251.6 | 0.02875391 | 862.6173
123 | 253.4 | 0.0279469 | 838.4069
124 | 255.2 | 0.02716591 | 814.9774
125 | 257 | 0.02641 | 792.3
126 | 258.8 | 0.02567908 | 770.3724
127 | 260.6 | 0.02497144 | 749.1432
128 | 262.4 | 0.02428624 | 728.5873
129 | 264.2 | 0.02362269 | 708.6806
130 | 266 | 0.02298 | 689.4
131 | 267.8 | 0.02235857 | 670.7571
132 | 269.6 | 0.02175652 | 652.6956
133 | 271.4 | 0.02117317 | 635.1951
134 | 273.2 | 0.02060786 | 618.2358
135 | 275 | 0.02006 | 601.8
136 | 276.8 | 0.01952862 | 585.8585
137 | 278.6 | 0.01901348 | 570.4043
138 | 280.4 | 0.01851401 | 555.4204
139 | 282.2 | 0.0180297 | 540.8909
140 | 284 | 0.01756 | 526.8
141 | 285.8 | 0.01710572 | 513.1715
142 | 287.6 | 0.01666503 | 499.951
143 | 289.4 | 0.01623749 | 487.1246
144 | 291.2 | 0.01582263 | 474.679
145 | 293 | 0.01542 | 462.6
146 | 294.8 | 0.01503004 | 450.9013
147 | 296.6 | 0.01465152 | 439.5456
148 | 298.4 | 0.01428405 | 428.5216
149 | 300.2 | 0.01392727 | 417.8182
150 | 302 | 0.01358 | 407.4