## Curve
EI Sensor Technologies
Resistance Versus Temperature Table
P/N EPT224T303 Revision “0”
Resistance @ +25°C = 30,000 Ω
Temperature | Temperature | Resistance Ratio | Resistance
(°C) | (°F) | (R@x°C/R@+25°C) | (Ω Nominal)
-55 | -67 | 79.33273 | 2379981.9
-54 | -65.2 | 74.0242 | 2220726.1
-53 | -63.4 | 69.10545 | 2073163.5
-52 | -61.6 | 64.54538 | 1936361.3
-51 | -59.8 | 60.31556 | 1809466.7
-50 | -58 | 56.39 | 1691700
-49 | -56.2 | 52.74465 | 1582339.5
-48 | -54.4 | 49.35803 | 1480740.9
-47 | -52.6 | 46.21018 | 1386305.3
-46 | -50.8 | 43.28278 | 1298483.4
-45 | -49 | 40.56 | 1216800
-44 | -47.2 | 38.02446 | 1140733.7
-43 | -45.4 | 35.66303 | 1069890.8
-42 | -43.6 | 33.4627 | 1003881.0
-41 | -41.8 | 31.41152 | 942345.5
-40 | -40 | 29.48 | 884400
-39 | -38.2 | 27.69645 | 830893.4
-38 | -36.4 | 26.03147 | 780944.1
-37 | -34.6 | 24.4765 | 734294.9
-36 | -32.8 | 23.02361 | 690708.3
-35 | -31 | 21.64 | 649200
-34 | -29.2 | 20.36336 | 610900.9
-33 | -27.4 | 19.16975 | 575092.6
-32 | -25.6 | 18.05328 | 541598.5
-31 | -23.8 | 17.00851 | 510255.4
-30 | -22 | 16.03 | 480900
-29 | -20.2 | 15.11397 | 453419.2
-28 | -18.4 | 14.25568 | 427670.5
-27 | -16.6 | 13.45116 | 403534.7
-26 | -14.8 | 12.69672 | 380901.7
-25 | -13 | 11.99 | 359700
-24 | -11.2 | 11.3257 | 339771
-23 | -9.4 | 10.70202 | 321060.5
-22 | -7.6 | 10.11623 | 303487
-21 | -5.8 | 9.565837 | 286975.1
-20 | -4 | 9.04 | 271200
-19 | -2.2 | 8.554207 | 256626.2
-18 | -0.4 | 8.097233 | 242917
-17 | 1.4 | 7.66721 | 230016.3
-16 | 3.2 | 7.262401 | 217872
-15 | 5 | 6.875 | 206250
-14 | 6.8 | 6.516378 | 195491.3
-13 | 8.6 | 6.178415 | 185352.4
-12 | 10.4 | 5.859809 | 175794.3
-11 | 12.2 | 5.55935 | 166780.5
-10 | 14 | 5.27 | 158100
-9 | 15.8 | 5.001703 | 150051.1
-8 | 17.6 | 4.748562 | 142456.9
-7 | 19.4 | 4.509638 | 135289.1
-6 | 21.2 | 4.284055 | 128521.6
-5 | 23 | 4.071 | 122130
-4 | 24.8 | 3.869703 | 116091.1
-3 | 26.6 | 3.679456 | 110383.7
-2 | 28.4 | 3.499592 | 104987.8
-1 | 30.2 | 3.329492 | 99884.75
0 | 32 | 3.168 | 95040
1 | 33.8 | 3.015769 | 90473.06
2 | 35.6 | 2.871662 | 86149.85
3 | 37.4 | 2.735203 | 82056.1
4 | 39.2 | 2.605948 | 78178.44
5 | 41 | 2.483 | 74490
6 | 42.8 | 2.366701 | 71001.04
7 | 44.6 | 2.256481 | 67694.43
8 | 46.4 | 2.151989 | 64559.68
9 | 48.2 | 2.052898 | 61586.95
10 | 50 | 1.959 | 58770
11 | 51.8 | 1.869796 | 56093.89
12 | 53.6 | 1.785128 | 53553.83
13 | 55.4 | 1.704741 | 51142.22
14 | 57.2 | 1.628396 | 48851.89
15 | 59 | 1.556 | 46680
16 | 60.8 | 1.487064 | 44611.93
17 | 62.6 | 1.421541 | 42646.22
18 | 64.4 | 1.359243 | 40777.29
19 | 66.2 | 1.299996 | 38999.87
20 | 68 | 1.244 | 37320
21 | 69.8 | 1.190283 | 35708.5
22 | 71.6 | 1.139159 | 34174.77
23 | 73.4 | 1.090489 | 32714.67
24 | 75.2 | 1.044143 | 31324.3
25 | 77 | 1 | 30000
26 | 78.8 | 0.9579432 | 28738.29
27 | 80.6 | 0.9178641 | 27535.92
28 | 82.4 | 0.8796602 | 26389.81
29 | 84.2 | 0.8432347 | 25297.04
30 | 86 | 0.8088 | 24264
31 | 87.8 | 0.775707 | 23271.21
32 | 89.6 | 0.7441288 | 22323.87
33 | 91.4 | 0.7139891 | 21419.67
34 | 93.2 | 0.6852153 | 20556.46
35 | 95 | 0.6579 | 19737
36 | 96.8 | 0.6316654 | 18949.96
37 | 98.6 | 0.6066 | 18198
38 | 100.4 | 0.5826495 | 17479.48
39 | 102.2 | 0.5597575 | 16792.73
40 | 104 | 0.538 | 16140
41 | 105.8 | 0.5171641 | 15514.92
42 | 107.6 | 0.4972426 | 14917.28
43 | 109.4 | 0.4781908 | 14345.73
44 | 111.2 | 0.4599666 | 13799
45 | 113 | 0.4423 | 13269
46 | 114.8 | 0.4256113 | 12768.34
47 | 116.6 | 0.4096367 | 12289.1
48 | 118.4 | 0.3943423 | 11830.27
49 | 120.2 | 0.3796959 | 11390.88
50 | 122 | 0.3654 | 10962
51 | 123.8 | 0.3519596 | 10558.79
52 | 125.6 | 0.3390804 | 10172.41
53 | 127.4 | 0.3267363 | 9802.089
54 | 129.2 | 0.3149025 | 9447.075
55 | 131 | 0.3034 | 9102
56 | 132.8 | 0.2925185 | 8775.555
57 | 134.6 | 0.2820804 | 8462.412
58 | 136.4 | 0.2720655 | 8161.966
59 | 138.2 | 0.2624548 | 7873.643
60 | 140 | 0.2531 | 7593
61 | 141.8 | 0.2442451 | 7327.354
62 | 143.6 | 0.2357425 | 7072.274
63 | 145.4 | 0.2275765 | 6827.294
64 | 147.2 | 0.2197322 | 6591.965
65 | 149 | 0.2121 | 6363
66 | 150.8 | 0.2048586 | 6145.759
67 | 152.6 | 0.1978986 | 5936.958
68 | 154.4 | 0.1912077 | 5736.231
69 | 156.2 | 0.1847743 | 5543.228
70 | 158 | 0.1785 | 5355
71 | 159.8 | 0.1725502 | 5176.505
72 | 161.6 | 0.1668262 | 5004.785
73 | 163.4 | 0.1613184 | 4839.553
74 | 165.2 | 0.1560178 | 4680.535
75 | 167 | 0.1508 | 4524
76 | 168.8 | 0.1458898 | 4376.694
77 | 170.6 | 0.1411618 | 4234.853
78 | 172.4 | 0.1366084 | 4098.251
79 | 174.2 | 0.1322224 | 3966.672
80 | 176 | 0.128 | 3840
81 | 177.8 | 0.1239285 | 3717.854
82 | 179.6 | 0.1200046 | 3600.138
83 | 181.4 | 0.1162224 | 3486.673
84 | 183.2 | 0.1125762 | 3377.287
85 | 185 | 0.1091 | 3273
86 | 186.8 | 0.1057089 | 3171.266
87 | 188.6 | 0.102438 | 3073.14
88 | 190.4 | 0.09928263 | 2978.479
89 | 192.2 | 0.09623821 | 2887.146
90 | 194 | 0.09327 | 2798.1
91 | 195.8 | 0.09043508 | 2713.052
92 | 197.6 | 0.08769853 | 2630.956
93 | 199.4 | 0.08505655 | 2551.696
94 | 201.2 | 0.08250546 | 2475.164
95 | 203 | 0.08006 | 2401.8
96 | 204.8 | 0.07768 | 2330.4
97 | 206.6 | 0.07538084 | 2261.425
98 | 208.4 | 0.07315942 | 2194.783
99 | 210.2 | 0.07101281 | 2130.384
100 | 212 | 0.06897 | 2069.1
101 | 213.8 | 0.06696405 | 2008.921
102 | 215.6 | 0.06502478 | 1950.744
103 | 217.4 | 0.06314973 | 1894.492
104 | 219.2 | 0.06133648 | 1840.095
105 | 221 | 0.05962 | 1788.6
106 | 222.8 | 0.05792293 | 1737.688
107 | 224.6 | 0.0562811 | 1688.433
108 | 226.4 | 0.05469251 | 1640.775
109 | 228.2 | 0.0531552 | 1594.656
110 | 230 | 0.05171 | 1551.3
111 | 231.8 | 0.05026897 | 1508.069
112 | 233.6 | 0.04887389 | 1466.217
113 | 235.4 | 0.04752312 | 1425.694
114 | 237.2 | 0.04621508 | 1386.452
115 | 239 | 0.045 | 1350
116 | 240.8 | 0.04377193 | 1313.158
117 | 242.6 | 0.04258223 | 1277.467
118 | 244.4 | 0.04142955 | 1242.886
119 | 246.2 | 0.0403126 | 1209.378
120 | 248 | 0.03928 | 1178.4
121 | 249.8 | 0.03822987 | 1146.896
122 | 251.6 | 0.03721189 | 1116.357
123 | 253.4 | 0.03622497 | 1086.749
124 | 255.2 | 0.03526802 | 1058.041
125 | 257 | 0.03439 | 1031.7
126 | 258.8 | 0.03348905 | 1004.671
127 | 260.6 | 0.03261514 | 978.4541
128 | 262.4 | 0.03176736 | 953.0208
129 | 264.2 | 0.03094484 | 928.3451
130 | 266 | 0.0302 | 906
131 | 267.8 | 0.02942447 | 882.7342
132 | 269.6 | 0.02867177 | 860.1532
133 | 271.4 | 0.02794115 | 838.2344
134 | 273.2 | 0.02723186 | 816.9559
135 | 275 | 0.0266 | 798