## Curve
EI Sensor Technologies
Resistance Versus Temperature Table
P/N EPT230R203 Revision “0”
Resistance @ +25°C = 20,000 Ω
Temperature | Temperature | Resistance Ratio | Resistance
(°C) | (°F) | (R@x°C/R@+25°C) | (Ω Nominal)
-55 | -67 | 107.4707 | 2149414.0
-54 | -65.2 | 98.91415 | 1978283.1
-53 | -63.4 | 91.11536 | 1822307.3
-52 | -61.6 | 84.00104 | 1680020.8
-51 | -59.8 | 77.50553 | 1550110.7
-50 | -58 | 71.57 | 1431400
-49 | -56.2 | 66.14163 | 1322832.5
-48 | -54.4 | 61.17299 | 1223459.7
-47 | -52.6 | 56.62144 | 1132428.8
-46 | -50.8 | 52.44863 | 1048972.5
-45 | -49 | 48.62 | 972400
-44 | -47.2 | 45.10379 | 902075.7
-43 | -45.4 | 41.87265 | 837452.9
-42 | -43.6 | 38.9012 | 778024
-41 | -41.8 | 36.16652 | 723330.4
-40 | -40 | 33.64787 | 672957.4
-39 | -38.2 | 31.49023 | 629804.6
-38 | -36.4 | 29.4849 | 589698
-37 | -34.6 | 27.61945 | 552389
-36 | -32.8 | 25.88366 | 517673.2
-35 | -31 | 24.26821 | 485364.1
-34 | -29.2 | 22.76332 | 455266.4
-33 | -27.4 | 21.36101 | 427220.2
-32 | -25.6 | 20.05373 | 401074.6
-31 | -23.8 | 18.83481 | 376696.3
-30 | -22 | 17.6976 | 353952
-29 | -20.2 | 16.63544 | 332708.7
-28 | -18.4 | 15.64432 | 312886.3
-27 | -16.6 | 14.71758 | 294351.7
-26 | -14.8 | 13.85169 | 277033.7
-25 | -13 | 13.04218 | 260843.7
-24 | -11.2 | 12.28464 | 245692.7
-23 | -9.4 | 11.57593 | 231518.7
-22 | -7.6 | 10.91208 | 218241.6
-21 | -5.8 | 10.29041 | 205808.2
-20 | -4 | 9.708259 | 194165.2
-19 | -2.2 | 9.162078 | 183241.6
-18 | -0.4 | 8.650089 | 173001.8
-17 | 1.4 | 8.169627 | 163392.5
-16 | 3.2 | 7.718917 | 154378.3
-15 | 5 | 7.295737 | 145914.7
-14 | 6.8 | 6.898313 | 137966.3
-13 | 8.6 | 6.524423 | 130488.5
-12 | 10.4 | 6.173623 | 123472.5
-11 | 12.2 | 5.84325 | 116865
-10 | 14 | 5.53286 | 110657.2
-9 | 15.8 | 5.240675 | 104813.5
-8 | 17.6 | 4.965808 | 99316.16
-7 | 19.4 | 4.706483 | 94129.66
-6 | 21.2 | 4.4627 | 89254
-5 | 23 | 4.232682 | 84653.64
-4 | 24.8 | 4.015986 | 80319.72
-3 | 26.6 | 3.811279 | 76225.58
-2 | 28.4 | 3.618561 | 72371.23
-1 | 30.2 | 3.436945 | 68738.9
0 | 32 | 3.264997 | 65299.95
1 | 33.8 | 3.10302 | 62060.39
2 | 35.6 | 2.949822 | 58996.45
3 | 37.4 | 2.805062 | 56101.24
4 | 39.2 | 2.668295 | 53365.9
5 | 41 | 2.539076 | 50781.53
6 | 42.8 | 2.416963 | 48339.25
7 | 44.6 | 2.30151 | 46030.2
8 | 46.4 | 2.191829 | 43836.59
9 | 48.2 | 2.088366 | 41767.32
10 | 50 | 1.990231 | 39804.62
11 | 51.8 | 1.89698 | 37939.61
12 | 53.6 | 1.809059 | 36181.17
13 | 55.4 | 1.725577 | 34511.55
14 | 57.2 | 1.646092 | 32921.85
15 | 59 | 1.571048 | 31420.96
16 | 60.8 | 1.5 | 30000
17 | 62.6 | 1.432504 | 28650.09
18 | 64.4 | 1.368117 | 27362.34
19 | 66.2 | 1.307282 | 26145.65
20 | 68 | 1.249112 | 24982.24
21 | 69.8 | 1.19405 | 23880.99
22 | 71.6 | 1.142096 | 22841.92
23 | 73.4 | 1.092362 | 21847.25
24 | 75.2 | 1.044849 | 20896.98
25 | 77 | 1 | 20000
26 | 78.8 | 0.9573712 | 19147.42
27 | 80.6 | 0.9165187 | 18330.37
28 | 82.4 | 0.8778863 | 17557.73
29 | 84.2 | 0.8405861 | 16811.72
30 | 86 | 0.8055062 | 16110.12
31 | 87.8 | 0.7722025 | 15444.05
32 | 89.6 | 0.7402309 | 14804.62
33 | 91.4 | 0.7095915 | 14191.83
34 | 93.2 | 0.6807282 | 13614.56
35 | 95 | 0.6531972 | 13063.94
36 | 96.8 | 0.6265542 | 12531.08
37 | 98.6 | 0.6016874 | 12033.75
38 | 100.4 | 0.5777087 | 11554.17
39 | 102.2 | 0.5546181 | 11092.36
40 | 104 | 0.5324156 | 10648.31
41 | 105.8 | 0.5115453 | 10230.91
42 | 107.6 | 0.4915631 | 9831.261
43 | 109.4 | 0.4724689 | 9449.378
44 | 111.2 | 0.4542629 | 9085.258
45 | 113 | 0.4368117 | 8736.234
46 | 114.8 | 0.4201155 | 8402.309
47 | 116.6 | 0.4040853 | 8081.705
48 | 118.4 | 0.3888099 | 7776.199
49 | 120.2 | 0.3742007 | 7484.014
50 | 122 | 0.3602131 | 7204.263
51 | 123.8 | 0.3468028 | 6936.057
52 | 125.6 | 0.3340142 | 6680.284
53 | 127.4 | 0.321714 | 6434.281
54 | 129.2 | 0.3099023 | 6198.046
55 | 131 | 0.298579 | 5971.581
56 | 132.8 | 0.2877886 | 5755.773
57 | 134.6 | 0.2773979 | 5547.957
58 | 136.4 | 0.2674956 | 5349.911
59 | 138.2 | 0.2579041 | 5158.082
60 | 140 | 0.2488011 | 4976.021
61 | 141.8 | 0.2400089 | 4800.178
62 | 143.6 | 0.2316163 | 4632.327
63 | 145.4 | 0.2234902 | 4469.805
64 | 147.2 | 0.2157194 | 4314.387
65 | 149 | 0.2083037 | 4166.075
66 | 150.8 | 0.2011101 | 4022.202
67 | 152.6 | 0.1941829 | 3883.659
68 | 154.4 | 0.187611 | 3752.22
69 | 156.2 | 0.1813055 | 3626.11
70 | 158 | 0.1751989 | 3503.978
71 | 159.8 | 0.1693162 | 3386.323
72 | 161.6 | 0.1637211 | 3274.423
73 | 163.4 | 0.1582149 | 3164.298
74 | 165.2 | 0.1530195 | 3060.391
75 | 167 | 0.1480018 | 2960.036
76 | 168.8 | 0.143206 | 2864.121
77 | 170.6 | 0.1384991 | 2769.982
78 | 172.4 | 0.1340142 | 2680.284
79 | 174.2 | 0.1297069 | 2594.139
80 | 176 | 0.1254885 | 2509.769
81 | 177.8 | 0.121492 | 2429.84
82 | 179.6 | 0.1177176 | 2354.352
83 | 181.4 | 0.1139876 | 2279.751
84 | 183.2 | 0.1103908 | 2207.815
85 | 185 | 0.107016 | 2140.32
86 | 186.8 | 0.1036856 | 2073.712
87 | 188.6 | 0.1004885 | 2009.769
88 | 190.4 | 0.09738011 | 1947.602
89 | 192.2 | 0.09440497 | 1888.099
90 | 194 | 0.09156306 | 1831.261
91 | 195.8 | 0.08876554 | 1775.311
92 | 197.6 | 0.08610124 | 1722.025
93 | 199.4 | 0.08352575 | 1670.515
94 | 201.2 | 0.08103908 | 1620.782
95 | 203 | 0.07864121 | 1572.824
96 | 204.8 | 0.07633215 | 1526.643
97 | 206.6 | 0.0741119 | 1482.238
98 | 208.4 | 0.07198046 | 1439.609
99 | 210.2 | 0.06984902 | 1396.98
100 | 212 | 0.0678508 | 1357.016
101 | 213.8 | 0.06589698 | 1317.94
102 | 215.6 | 0.06403197 | 1280.639
103 | 217.4 | 0.06221137 | 1244.227
104 | 219.2 | 0.06047957 | 1209.591
105 | 221 | 0.05874778 | 1174.956
106 | 222.8 | 0.0571048 | 1142.096
107 | 224.6 | 0.05555062 | 1111.012
108 | 226.4 | 0.05399645 | 1079.929
109 | 228.2 | 0.05248668 | 1049.734
110 | 230 | 0.05106572 | 1021.314
111 | 231.8 | 0.04968917 | 993.7833
112 | 233.6 | 0.04831261 | 966.2522
113 | 235.4 | 0.04702487 | 940.4973
114 | 237.2 | 0.04573712 | 914.7425
115 | 239 | 0.04453819 | 890.7638
116 | 240.8 | 0.04333925 | 866.7851
117 | 242.6 | 0.04218917 | 843.7833
118 | 244.4 | 0.04107904 | 821.5808
119 | 246.2 | 0.04 | 800
120 | 248 | 0.03896092 | 779.2185
121 | 249.8 | 0.03793961 | 758.7922
122 | 251.6 | 0.03695826 | 739.1652
123 | 253.4 | 0.03600799 | 720.1599
124 | 255.2 | 0.03508881 | 701.7762
125 | 257 | 0.03419183 | 683.8366
126 | 258.8 | 0.03332149 | 666.4298
127 | 260.6 | 0.0324778 | 649.556
128 | 262.4 | 0.03166075 | 633.2149
129 | 264.2 | 0.03087034 | 617.4067
130 | 266 | 0.03010213 | 602.0426
131 | 267.8 | 0.02935169 | 587.0337
132 | 269.6 | 0.02862789 | 572.5577
133 | 271.4 | 0.02792185 | 558.4369
134 | 273.2 | 0.02723801 | 544.7602
135 | 275 | 0.02658082 | 531.6163