## Curve
EI Sensor Technologies
Resistance Versus Temperature Table
P/N EPT230R502 Revision “0”
Resistance @ +25°C = 5,000 Ω
Temperature | Temperature | Resistance Ratio | Resistance
(°C) | (°F) | (R@x°C/R@+25°C) | (Ω Nominal)
-55 | -67 | 107.4707 | 537353.5
-54 | -65.2 | 98.91415 | 494570.8
-53 | -63.4 | 91.11536 | 455576.8
-52 | -61.6 | 84.00104 | 420005.2
-51 | -59.8 | 77.50553 | 387527.7
-50 | -58 | 71.57 | 357850
-49 | -56.2 | 66.14163 | 330708.1
-48 | -54.4 | 61.17299 | 305864.9
-47 | -52.6 | 56.62144 | 283107.2
-46 | -50.8 | 52.44863 | 262243.1
-45 | -49 | 48.62 | 243100
-44 | -47.2 | 45.10379 | 225518.9
-43 | -45.4 | 41.87265 | 209363.2
-42 | -43.6 | 38.9012 | 194506
-41 | -41.8 | 36.16652 | 180832.6
-40 | -40 | 33.64787 | 168239.3
-39 | -38.2 | 31.49023 | 157451.2
-38 | -36.4 | 29.4849 | 147424.5
-37 | -34.6 | 27.61945 | 138097.2
-36 | -32.8 | 25.88366 | 129418.3
-35 | -31 | 24.26821 | 121341
-34 | -29.2 | 22.76332 | 113816.6
-33 | -27.4 | 21.36101 | 106805.1
-32 | -25.6 | 20.05373 | 100268.7
-31 | -23.8 | 18.83481 | 94174.07
-30 | -22 | 17.6976 | 88488.01
-29 | -20.2 | 16.63544 | 83177.18
-28 | -18.4 | 15.64432 | 78221.58
-27 | -16.6 | 14.71758 | 73587.92
-26 | -14.8 | 13.85169 | 69258.44
-25 | -13 | 13.04218 | 65210.92
-24 | -11.2 | 12.28464 | 61423.18
-23 | -9.4 | 11.57593 | 57879.66
-22 | -7.6 | 10.91208 | 54560.39
-21 | -5.8 | 10.29041 | 51452.04
-20 | -4 | 9.708259 | 48541.3
-19 | -2.2 | 9.162078 | 45810.39
-18 | -0.4 | 8.650089 | 43250.44
-17 | 1.4 | 8.169627 | 40848.13
-16 | 3.2 | 7.718917 | 38594.58
-15 | 5 | 7.295737 | 36478.69
-14 | 6.8 | 6.898313 | 34491.56
-13 | 8.6 | 6.524423 | 32622.11
-12 | 10.4 | 6.173623 | 30868.12
-11 | 12.2 | 5.84325 | 29216.25
-10 | 14 | 5.53286 | 27664.3
-9 | 15.8 | 5.240675 | 26203.37
-8 | 17.6 | 4.965808 | 24829.04
-7 | 19.4 | 4.706483 | 23532.42
-6 | 21.2 | 4.4627 | 22313.5
-5 | 23 | 4.232682 | 21163.41
-4 | 24.8 | 4.015986 | 20079.93
-3 | 26.6 | 3.811279 | 19056.39
-2 | 28.4 | 3.618561 | 18092.81
-1 | 30.2 | 3.436945 | 17184.72
0 | 32 | 3.264997 | 16324.99
1 | 33.8 | 3.10302 | 15515.1
2 | 35.6 | 2.949822 | 14749.11
3 | 37.4 | 2.805062 | 14025.31
4 | 39.2 | 2.668295 | 13341.47
5 | 41 | 2.539076 | 12695.38
6 | 42.8 | 2.416963 | 12084.81
7 | 44.6 | 2.30151 | 11507.55
8 | 46.4 | 2.191829 | 10959.15
9 | 48.2 | 2.088366 | 10441.83
10 | 50 | 1.990231 | 9951.155
11 | 51.8 | 1.89698 | 9484.902
12 | 53.6 | 1.809059 | 9045.293
13 | 55.4 | 1.725577 | 8627.886
14 | 57.2 | 1.646092 | 8230.462
15 | 59 | 1.571048 | 7855.24
16 | 60.8 | 1.5 | 7500
17 | 62.6 | 1.432504 | 7162.522
18 | 64.4 | 1.368117 | 6840.586
19 | 66.2 | 1.307282 | 6536.412
20 | 68 | 1.249112 | 6245.56
21 | 69.8 | 1.19405 | 5970.249
22 | 71.6 | 1.142096 | 5710.48
23 | 73.4 | 1.092362 | 5461.812
24 | 75.2 | 1.044849 | 5224.245
25 | 77 | 1 | 5000
26 | 78.8 | 0.9573712 | 4786.856
27 | 80.6 | 0.9165187 | 4582.593
28 | 82.4 | 0.8778863 | 4389.432
29 | 84.2 | 0.8405861 | 4202.931
30 | 86 | 0.8055062 | 4027.531
31 | 87.8 | 0.7722025 | 3861.012
32 | 89.6 | 0.7402309 | 3701.155
33 | 91.4 | 0.7095915 | 3547.957
34 | 93.2 | 0.6807282 | 3403.641
35 | 95 | 0.6531972 | 3265.986
36 | 96.8 | 0.6265542 | 3132.771
37 | 98.6 | 0.6016874 | 3008.437
38 | 100.4 | 0.5777087 | 2888.544
39 | 102.2 | 0.5546181 | 2773.091
40 | 104 | 0.5324156 | 2662.078
41 | 105.8 | 0.5115453 | 2557.726
42 | 107.6 | 0.4915631 | 2457.815
43 | 109.4 | 0.4724689 | 2362.345
44 | 111.2 | 0.4542629 | 2271.314
45 | 113 | 0.4368117 | 2184.059
46 | 114.8 | 0.4201155 | 2100.577
47 | 116.6 | 0.4040853 | 2020.426
48 | 118.4 | 0.3888099 | 1944.05
49 | 120.2 | 0.3742007 | 1871.004
50 | 122 | 0.3602131 | 1801.066
51 | 123.8 | 0.3468028 | 1734.014
52 | 125.6 | 0.3340142 | 1670.071
53 | 127.4 | 0.321714 | 1608.57
54 | 129.2 | 0.3099023 | 1549.512
55 | 131 | 0.298579 | 1492.895
56 | 132.8 | 0.2877886 | 1438.943
57 | 134.6 | 0.2773979 | 1386.989
58 | 136.4 | 0.2674956 | 1337.478
59 | 138.2 | 0.2579041 | 1289.52
60 | 140 | 0.2488011 | 1244.005
61 | 141.8 | 0.2400089 | 1200.044
62 | 143.6 | 0.2316163 | 1158.082
63 | 145.4 | 0.2234902 | 1117.451
64 | 147.2 | 0.2157194 | 1078.597
65 | 149 | 0.2083037 | 1041.519
66 | 150.8 | 0.2011101 | 1005.551
67 | 152.6 | 0.1941829 | 970.9147
68 | 154.4 | 0.187611 | 938.0551
69 | 156.2 | 0.1813055 | 906.5275
70 | 158 | 0.1751989 | 875.9945
71 | 159.8 | 0.1693162 | 846.5808
72 | 161.6 | 0.1637211 | 818.6057
73 | 163.4 | 0.1582149 | 791.0746
74 | 165.2 | 0.1530195 | 765.0977
75 | 167 | 0.1480018 | 740.0089
76 | 168.8 | 0.143206 | 716.0302
77 | 170.6 | 0.1384991 | 692.4956
78 | 172.4 | 0.1340142 | 670.071
79 | 174.2 | 0.1297069 | 648.5346
80 | 176 | 0.1254885 | 627.4423
81 | 177.8 | 0.121492 | 607.46
82 | 179.6 | 0.1177176 | 588.5879
83 | 181.4 | 0.1139876 | 569.9378
84 | 183.2 | 0.1103908 | 551.9538
85 | 185 | 0.107016 | 535.0799
86 | 186.8 | 0.1036856 | 518.4281
87 | 188.6 | 0.1004885 | 502.4423
88 | 190.4 | 0.09738011 | 486.9005
89 | 192.2 | 0.09440497 | 472.0249
90 | 194 | 0.09156306 | 457.8153
91 | 195.8 | 0.08876554 | 443.8277
92 | 197.6 | 0.08610124 | 430.5062
93 | 199.4 | 0.08352575 | 417.6288
94 | 201.2 | 0.08103908 | 405.1954
95 | 203 | 0.07864121 | 393.206
96 | 204.8 | 0.07633215 | 381.6607
97 | 206.6 | 0.0741119 | 370.5595
98 | 208.4 | 0.07198046 | 359.9023
99 | 210.2 | 0.06984902 | 349.2451
100 | 212 | 0.0678508 | 339.254
101 | 213.8 | 0.06589698 | 329.4849
102 | 215.6 | 0.06403197 | 320.1599
103 | 217.4 | 0.06221137 | 311.0568
104 | 219.2 | 0.06047957 | 302.3979
105 | 221 | 0.05874778 | 293.7389
106 | 222.8 | 0.0571048 | 285.524
107 | 224.6 | 0.05555062 | 277.7531
108 | 226.4 | 0.05399645 | 269.9822
109 | 228.2 | 0.05248668 | 262.4334
110 | 230 | 0.05106572 | 255.3286
111 | 231.8 | 0.04968917 | 248.4458
112 | 233.6 | 0.04831261 | 241.5631
113 | 235.4 | 0.04702487 | 235.1243
114 | 237.2 | 0.04573712 | 228.6856
115 | 239 | 0.04453819 | 222.6909
116 | 240.8 | 0.04333925 | 216.6963
117 | 242.6 | 0.04218917 | 210.9458
118 | 244.4 | 0.04107904 | 205.3952
119 | 246.2 | 0.04 | 200
120 | 248 | 0.03896092 | 194.8046
121 | 249.8 | 0.03793961 | 189.698
122 | 251.6 | 0.03695826 | 184.7913
123 | 253.4 | 0.03600799 | 180.04
124 | 255.2 | 0.03508881 | 175.444
125 | 257 | 0.03419183 | 170.9591
126 | 258.8 | 0.03332149 | 166.6075
127 | 260.6 | 0.0324778 | 162.389
128 | 262.4 | 0.03166075 | 158.3037
129 | 264.2 | 0.03087034 | 154.3517
130 | 266 | 0.03010213 | 150.5107
131 | 267.8 | 0.02935169 | 146.7584
132 | 269.6 | 0.02862789 | 143.1394
133 | 271.4 | 0.02792185 | 139.6092
134 | 273.2 | 0.02723801 | 136.1901
135 | 275 | 0.02658082 | 132.9041