## Curve
EI Sensor Technologies
Resistance Versus Temperature Table
P/N EPT230T103 Revision “0”
Resistance @ +25°C = 10,000 Ω
Temperature | Temperature | Resistance Ratio | Resistance
(°C) | (°F) | (R@x°C/R@+25°C) | (Ω Nominal)
-55 | -67 | 107.4707 | 1074707.0
-54 | -65.2 | 98.91415 | 989141.5
-53 | -63.4 | 91.11536 | 911153.6
-52 | -61.6 | 84.00104 | 840010.4
-51 | -59.8 | 77.50553 | 775055.3
-50 | -58 | 71.57 | 715700
-49 | -56.2 | 66.14163 | 661416.3
-48 | -54.4 | 61.17299 | 611729.9
-47 | -52.6 | 56.62144 | 566214.4
-46 | -50.8 | 52.44863 | 524486.3
-45 | -49 | 48.62 | 486200
-44 | -47.2 | 45.10379 | 451037.9
-43 | -45.4 | 41.87265 | 418726.5
-42 | -43.6 | 38.9012 | 389012
-41 | -41.8 | 36.16652 | 361665.2
-40 | -40 | 33.64787 | 336478.7
-39 | -38.2 | 31.49023 | 314902.3
-38 | -36.4 | 29.4849 | 294849
-37 | -34.6 | 27.61945 | 276194.5
-36 | -32.8 | 25.88366 | 258836.6
-35 | -31 | 24.26821 | 242682.1
-34 | -29.2 | 22.76332 | 227633.2
-33 | -27.4 | 21.36101 | 213610.1
-32 | -25.6 | 20.05373 | 200537.3
-31 | -23.8 | 18.83481 | 188348.1
-30 | -22 | 17.6976 | 176976
-29 | -20.2 | 16.63544 | 166354.4
-28 | -18.4 | 15.64432 | 156443.2
-27 | -16.6 | 14.71758 | 147175.8
-26 | -14.8 | 13.85169 | 138516.9
-25 | -13 | 13.04218 | 130421.8
-24 | -11.2 | 12.28464 | 122846.4
-23 | -9.4 | 11.57593 | 115759.3
-22 | -7.6 | 10.91208 | 109120.8
-21 | -5.8 | 10.29041 | 102904.1
-20 | -4 | 9.708259 | 97082.59
-19 | -2.2 | 9.162078 | 91620.78
-18 | -0.4 | 8.650089 | 86500.89
-17 | 1.4 | 8.169627 | 81696.27
-16 | 3.2 | 7.718917 | 77189.17
-15 | 5 | 7.295737 | 72957.37
-14 | 6.8 | 6.898313 | 68983.13
-13 | 8.6 | 6.524423 | 65244.23
-12 | 10.4 | 6.173623 | 61736.23
-11 | 12.2 | 5.84325 | 58432.5
-10 | 14 | 5.53286 | 55328.6
-9 | 15.8 | 5.240675 | 52406.75
-8 | 17.6 | 4.965808 | 49658.08
-7 | 19.4 | 4.706483 | 47064.83
-6 | 21.2 | 4.4627 | 44627
-5 | 23 | 4.232682 | 42326.82
-4 | 24.8 | 4.015986 | 40159.86
-3 | 26.6 | 3.811279 | 38112.79
-2 | 28.4 | 3.618561 | 36185.61
-1 | 30.2 | 3.436945 | 34369.45
0 | 32 | 3.264997 | 32649.97
1 | 33.8 | 3.10302 | 31030.2
2 | 35.6 | 2.949822 | 29498.22
3 | 37.4 | 2.805062 | 28050.62
4 | 39.2 | 2.668295 | 26682.95
5 | 41 | 2.539076 | 25390.76
6 | 42.8 | 2.416963 | 24169.63
7 | 44.6 | 2.30151 | 23015.1
8 | 46.4 | 2.191829 | 21918.29
9 | 48.2 | 2.088366 | 20883.66
10 | 50 | 1.990231 | 19902.31
11 | 51.8 | 1.89698 | 18969.8
12 | 53.6 | 1.809059 | 18090.59
13 | 55.4 | 1.725577 | 17255.77
14 | 57.2 | 1.646092 | 16460.92
15 | 59 | 1.571048 | 15710.48
16 | 60.8 | 1.5 | 15000
17 | 62.6 | 1.432504 | 14325.04
18 | 64.4 | 1.368117 | 13681.17
19 | 66.2 | 1.307282 | 13072.82
20 | 68 | 1.249112 | 12491.12
21 | 69.8 | 1.19405 | 11940.5
22 | 71.6 | 1.142096 | 11420.96
23 | 73.4 | 1.092362 | 10923.62
24 | 75.2 | 1.044849 | 10448.49
25 | 77 | 1 | 10000
26 | 78.8 | 0.9573712 | 9573.712
27 | 80.6 | 0.9165187 | 9165.187
28 | 82.4 | 0.8778863 | 8778.863
29 | 84.2 | 0.8405861 | 8405.861
30 | 86 | 0.8055062 | 8055.062
31 | 87.8 | 0.7722025 | 7722.025
32 | 89.6 | 0.7402309 | 7402.309
33 | 91.4 | 0.7095915 | 7095.915
34 | 93.2 | 0.6807282 | 6807.282
35 | 95 | 0.6531972 | 6531.972
36 | 96.8 | 0.6265542 | 6265.542
37 | 98.6 | 0.6016874 | 6016.874
38 | 100.4 | 0.5777087 | 5777.087
39 | 102.2 | 0.5546181 | 5546.181
40 | 104 | 0.5324156 | 5324.156
41 | 105.8 | 0.5115453 | 5115.453
42 | 107.6 | 0.4915631 | 4915.631
43 | 109.4 | 0.4724689 | 4724.689
44 | 111.2 | 0.4542629 | 4542.629
45 | 113 | 0.4368117 | 4368.117
46 | 114.8 | 0.4201155 | 4201.155
47 | 116.6 | 0.4040853 | 4040.853
48 | 118.4 | 0.3888099 | 3888.099
49 | 120.2 | 0.3742007 | 3742.007
50 | 122 | 0.3602131 | 3602.131
51 | 123.8 | 0.3468028 | 3468.028
52 | 125.6 | 0.3340142 | 3340.142
53 | 127.4 | 0.321714 | 3217.14
54 | 129.2 | 0.3099023 | 3099.023
55 | 131 | 0.298579 | 2985.79
56 | 132.8 | 0.2877886 | 2877.886
57 | 134.6 | 0.2773979 | 2773.979
58 | 136.4 | 0.2674956 | 2674.956
59 | 138.2 | 0.2579041 | 2579.041
60 | 140 | 0.2488011 | 2488.011
61 | 141.8 | 0.2400089 | 2400.089
62 | 143.6 | 0.2316163 | 2316.163
63 | 145.4 | 0.2234902 | 2234.902
64 | 147.2 | 0.2157194 | 2157.194
65 | 149 | 0.2083037 | 2083.037
66 | 150.8 | 0.2011101 | 2011.101
67 | 152.6 | 0.1941829 | 1941.829
68 | 154.4 | 0.187611 | 1876.11
69 | 156.2 | 0.1813055 | 1813.055
70 | 158 | 0.1751989 | 1751.989
71 | 159.8 | 0.1693162 | 1693.162
72 | 161.6 | 0.1637211 | 1637.211
73 | 163.4 | 0.1582149 | 1582.149
74 | 165.2 | 0.1530195 | 1530.195
75 | 167 | 0.1480018 | 1480.018
76 | 168.8 | 0.143206 | 1432.06
77 | 170.6 | 0.1384991 | 1384.991
78 | 172.4 | 0.1340142 | 1340.142
79 | 174.2 | 0.1297069 | 1297.069
80 | 176 | 0.1254885 | 1254.885
81 | 177.8 | 0.121492 | 1214.92
82 | 179.6 | 0.1177176 | 1177.176
83 | 181.4 | 0.1139876 | 1139.876
84 | 183.2 | 0.1103908 | 1103.908
85 | 185 | 0.107016 | 1070.16
86 | 186.8 | 0.1036856 | 1036.856
87 | 188.6 | 0.1004885 | 1004.885
88 | 190.4 | 0.09738011 | 973.8011
89 | 192.2 | 0.09440497 | 944.0497
90 | 194 | 0.09156306 | 915.6306
91 | 195.8 | 0.08876554 | 887.6554
92 | 197.6 | 0.08610124 | 861.0124
93 | 199.4 | 0.08352575 | 835.2575
94 | 201.2 | 0.08103908 | 810.3908
95 | 203 | 0.07864121 | 786.4121
96 | 204.8 | 0.07633215 | 763.3215
97 | 206.6 | 0.0741119 | 741.119
98 | 208.4 | 0.07198046 | 719.8046
99 | 210.2 | 0.06984902 | 698.4902
100 | 212 | 0.0678508 | 678.508
101 | 213.8 | 0.06589698 | 658.9698
102 | 215.6 | 0.06403197 | 640.3197
103 | 217.4 | 0.06221137 | 622.1137
104 | 219.2 | 0.06047957 | 604.7957
105 | 221 | 0.05874778 | 587.4778
106 | 222.8 | 0.0571048 | 571.048
107 | 224.6 | 0.05555062 | 555.5062
108 | 226.4 | 0.05399645 | 539.9645
109 | 228.2 | 0.05248668 | 524.8668
110 | 230 | 0.05106572 | 510.6572
111 | 231.8 | 0.04968917 | 496.8917
112 | 233.6 | 0.04831261 | 483.1261
113 | 235.4 | 0.04702487 | 470.2487
114 | 237.2 | 0.04573712 | 457.3712
115 | 239 | 0.04453819 | 445.3819
116 | 240.8 | 0.04333925 | 433.3925
117 | 242.6 | 0.04218917 | 421.8917
118 | 244.4 | 0.04107904 | 410.7904
119 | 246.2 | 0.04 | 400
120 | 248 | 0.03896092 | 389.6092
121 | 249.8 | 0.03793961 | 379.3961
122 | 251.6 | 0.03695826 | 369.5826
123 | 253.4 | 0.03600799 | 360.0799
124 | 255.2 | 0.03508881 | 350.8881
125 | 257 | 0.03419183 | 341.9183
126 | 258.8 | 0.03332149 | 333.2149
127 | 260.6 | 0.0324778 | 324.778
128 | 262.4 | 0.03166075 | 316.6075
129 | 264.2 | 0.03087034 | 308.7034
130 | 266 | 0.03010213 | 301.0213
131 | 267.8 | 0.02935169 | 293.5169
132 | 269.6 | 0.02862789 | 286.2789
133 | 271.4 | 0.02792185 | 279.2185
134 | 273.2 | 0.02723801 | 272.3801
135 | 275 | 0.02658082 | 265.8082