## Curve
EI Sensor Technologies
Resistance Versus Temperature Table
P/N ERP10007 Revision “0”
Resistance @ 0°C = 100 Ω
Temperature | Temperature | Resistance
(°C) | (°F) | (Ω Nominal)
-40 | -40 | 84.27065
-39 | -38.2 | 84.66634
-38 | -36.4 | 85.0619
-37 | -34.6 | 85.45733
-36 | -32.8 | 85.85262
-35 | -31 | 86.24779
-34 | -29.2 | 86.64282
-33 | -27.4 | 87.03772
-32 | -25.6 | 87.43249
-31 | -23.8 | 87.82714
-30 | -22 | 88.22166
-29 | -20.2 | 88.61605
-28 | -18.4 | 89.01031
-27 | -16.6 | 89.40444
-26 | -14.8 | 89.79845
-25 | -13 | 90.19234
-24 | -11.2 | 90.5861
-23 | -9.4 | 90.97973
-22 | -7.6 | 91.37325
-21 | -5.8 | 91.76663
-20 | -4 | 92.1599
-19 | -2.2 | 92.55304
-18 | -0.4 | 92.94606
-17 | 1.4 | 93.33896
-16 | 3.2 | 93.73174
-15 | 5 | 94.12439
-14 | 6.8 | 94.51693
-13 | 8.6 | 94.90935
-12 | 10.4 | 95.30164
-11 | 12.2 | 95.69382
-10 | 14 | 96.08588
-9 | 15.8 | 96.47782
-8 | 17.6 | 96.86964
-7 | 19.4 | 97.26134
-6 | 21.2 | 97.65293
-5 | 23 | 98.0444
-4 | 24.8 | 98.43575
-3 | 26.6 | 98.82699
-2 | 28.4 | 99.21811
-1 | 30.2 | 99.60911
0 | 32 | 100
1 | 33.8 | 100.3908
2 | 35.6 | 100.781429
3 | 37.4 | 101.172
4 | 39.2 | 101.562396
5 | 41 | 101.9527
6 | 42.8 | 102.342901
7 | 44.6 | 102.733
8 | 46.4 | 103.122944
9 | 48.2 | 103.5128
10 | 50 | 103.902525
11 | 51.8 | 104.2921
12 | 53.6 | 104.681644
13 | 55.4 | 105.071
14 | 57.2 | 105.460301
15 | 59 | 105.8495
16 | 60.8 | 106.238496
17 | 62.6 | 106.6274
18 | 64.4 | 107.016229
19 | 66.2 | 107.4049
20 | 68 | 107.7935
21 | 69.8 | 108.182
22 | 71.6 | 108.570309
23 | 73.4 | 108.9585
24 | 75.2 | 109.346656
25 | 77 | 109.7347
26 | 78.8 | 110.122541
27 | 80.6 | 110.5103
28 | 82.4 | 110.897964
29 | 84.2 | 111.2855
30 | 86 | 111.672925
31 | 87.8 | 112.0602
32 | 89.6 | 112.447424
33 | 91.4 | 112.8345
34 | 93.2 | 113.221461
35 | 95 | 113.6083
36 | 96.8 | 113.995036
37 | 98.6 | 114.3817
38 | 100.4 | 114.768149
39 | 102.2 | 115.1545
40 | 104 | 115.5408
41 | 105.8 | 115.927
42 | 107.6 | 116.312989
43 | 109.4 | 116.6989
44 | 111.2 | 117.084716
45 | 113 | 117.4704
46 | 114.8 | 117.855981
47 | 116.6 | 118.2414
48 | 118.4 | 118.626784
49 | 120.2 | 119.012
50 | 122 | 119.397125
51 | 123.8 | 119.7821
52 | 125.6 | 120.167004
53 | 127.4 | 120.5518
54 | 129.2 | 120.936421
55 | 131 | 121.321
56 | 132.8 | 121.705376
57 | 134.6 | 122.0897
58 | 136.4 | 122.473869
59 | 138.2 | 122.8579
60 | 140 | 123.2419
61 | 141.8 | 123.6257
62 | 143.6 | 124.009469
63 | 145.4 | 124.3931
64 | 147.2 | 124.776576
65 | 149 | 125.16
66 | 150.8 | 125.543221
67 | 152.6 | 125.9264
68 | 154.4 | 126.309404
69 | 156.2 | 126.6923
70 | 158 | 127.075125
71 | 159.8 | 127.4578
72 | 161.6 | 127.840384
73 | 163.4 | 128.2228
74 | 165.2 | 128.605181
75 | 167 | 128.9874
76 | 168.8 | 129.369516
77 | 170.6 | 129.7515
78 | 172.4 | 130.133389
79 | 174.2 | 130.5152
80 | 176 | 130.8968
81 | 177.8 | 131.2783
82 | 179.6 | 131.659749
83 | 181.4 | 132.0411
84 | 183.2 | 132.422236
85 | 185 | 132.8033
86 | 186.8 | 133.184261
87 | 188.6 | 133.5651
88 | 190.4 | 133.945824
89 | 192.2 | 134.3264
90 | 194 | 134.706925
91 | 195.8 | 135.0873
92 | 197.6 | 135.467564
93 | 199.4 | 135.8477
94 | 201.2 | 136.227741
95 | 203 | 136.6077
96 | 204.8 | 136.987456
97 | 206.6 | 137.3671
98 | 208.4 | 137.746709
99 | 210.2 | 138.1262
100 | 212 | 138.5055
101 | 213.8 | 138.8847
102 | 215.6 | 139.263829
103 | 217.4 | 139.6428
104 | 219.2 | 140.021696
105 | 221 | 140.4005