## Curve
EI Sensor Technologies
Resistance Versus Temperature Table
P/N E40230J223 Revision “0”
Resistance @ +25°C = 22,000 Ω
Temperature | Temperature | Resistance Ratio | Resistance
(°C) | (°F) | (R@x°C/R@+25°C) | (Ω Nominal)
-40 | -40 | 33.5676 | 738487.2
-39 | -38.2 | 31.418 | 691196
-38 | -36.4 | 29.4194 | 647226.8
-37 | -34.6 | 27.5603 | 606326.6
-36 | -32.8 | 25.8303 | 568266.6
-35 | -31 | 24.2196 | 532831.2
-34 | -29.2 | 22.7193 | 499824.6
-33 | -27.4 | 21.3212 | 469066.4
-32 | -25.6 | 20.0177 | 440389.4
-31 | -23.8 | 18.802 | 413644
-30 | -22 | 17.6675 | 388685
-29 | -20.2 | 16.6084 | 365384.8
-28 | -18.4 | 15.6193 | 343624.6
-27 | -16.6 | 14.6952 | 323294.4
-26 | -14.8 | 13.8314 | 304290.8
-25 | -13 | 13.0235 | 286517
-24 | -11.2 | 12.2678 | 269891.6
-23 | -9.4 | 11.5605 | 254331
-22 | -7.6 | 10.8983 | 239762.6
-21 | -5.8 | 10.278 | 226116
-20 | -4 | 9.6967 | 213327.4
-19 | -2.2 | 9.1518 | 201339.6
-18 | -0.4 | 8.6408 | 190097.6
-17 | 1.4 | 8.1614 | 179550.8
-16 | 3.2 | 7.7115 | 169653
-15 | 5 | 7.289 | 160358
-14 | 6.8 | 6.8922 | 151628.4
-13 | 8.6 | 6.5194 | 143426.8
-12 | 10.4 | 6.1689 | 135715.8
-11 | 12.2 | 5.8394 | 128466.8
-10 | 14 | 5.5294 | 121646.8
-9 | 15.8 | 5.2377 | 115229.4
-8 | 17.6 | 4.9631 | 109188.2
-7 | 19.4 | 4.7045 | 103499
-6 | 21.2 | 4.4609 | 98139.8
-5 | 23 | 4.2313 | 93088.6
-4 | 24.8 | 4.0149 | 88327.8
-3 | 26.6 | 3.8108 | 83837.6
-2 | 28.4 | 3.6183 | 79602.6
-1 | 30.2 | 3.4366 | 75605.2
0 | 32 | 3.2651 | 71832.2
1 | 33.8 | 3.10311 | 68268.42
2 | 35.6 | 2.95009 | 64901.98
3 | 37.4 | 2.80549 | 61720.78
4 | 39.2 | 2.66881 | 58713.82
5 | 41 | 2.53956 | 55870.32
6 | 42.8 | 2.41732 | 53181.04
7 | 44.6 | 2.30165 | 50636.3
8 | 46.4 | 2.19218 | 48227.96
9 | 48.2 | 2.08854 | 45947.88
10 | 50 | 1.99038 | 43788.36
11 | 51.8 | 1.89739 | 41742.58
12 | 53.6 | 1.80927 | 39803.94
13 | 55.4 | 1.72573 | 37966.06
14 | 57.2 | 1.64653 | 36223.66
15 | 59 | 1.5714 | 34570.8
16 | 60.8 | 1.50012 | 33002.64
17 | 62.6 | 1.43248 | 31514.56
18 | 64.4 | 1.36826 | 30101.72
19 | 66.2 | 1.30727 | 28759.94
20 | 68 | 1.24935 | 27485.7
21 | 69.8 | 1.19431 | 26274.82
22 | 71.6 | 1.142 | 25124
23 | 73.4 | 1.09227 | 24029.94
24 | 75.2 | 1.04498 | 22989.56
25 | 77 | 1 | 22000
26 | 78.8 | 0.9572 | 21058.4
27 | 80.6 | 0.91647 | 20162.34
28 | 82.4 | 0.87769 | 19309.18
29 | 84.2 | 0.84077 | 18496.94
30 | 86 | 0.8056 | 17723.2
31 | 87.8 | 0.77209 | 16985.98
32 | 89.6 | 0.74016 | 16283.52
33 | 91.4 | 0.70972 | 15613.84
34 | 93.2 | 0.68069 | 14975.18
35 | 95 | 0.65302 | 14366.44
36 | 96.8 | 0.62661 | 13785.42
37 | 98.6 | 0.60141 | 13231.02
38 | 100.4 | 0.57737 | 12702.14
39 | 102.2 | 0.55441 | 12197.02
40 | 104 | 0.53249 | 11714.78
41 | 105.8 | 0.51155 | 11254.1
42 | 107.6 | 0.49155 | 10814.1
43 | 109.4 | 0.47243 | 10393.46
44 | 111.2 | 0.45416 | 9991.52
45 | 113 | 0.43669 | 9607.18
46 | 114.8 | 0.41999 | 9239.78
47 | 116.6 | 0.40401 | 8888.22
48 | 118.4 | 0.38873 | 8552.06
49 | 120.2 | 0.3741 | 8230.2
50 | 122 | 0.3601 | 7922.2
51 | 123.8 | 0.3467 | 7627.4
52 | 125.6 | 0.33386 | 7344.92
53 | 127.4 | 0.32157 | 7074.54
54 | 129.2 | 0.30979 | 6815.38
55 | 131 | 0.29851 | 6567.22
56 | 132.8 | 0.2877 | 6329.4
57 | 134.6 | 0.27733 | 6101.26
58 | 136.4 | 0.26739 | 5882.58
59 | 138.2 | 0.25786 | 5672.92
60 | 140 | 0.24871 | 5471.62
61 | 141.8 | 0.23994 | 5278.68
62 | 143.6 | 0.23152 | 5093.44
63 | 145.4 | 0.22344 | 4915.68
64 | 147.2 | 0.21568 | 4744.96
65 | 149 | 0.20823 | 4581.06
66 | 150.8 | 0.20108 | 4423.76
67 | 152.6 | 0.19421 | 4272.62
68 | 154.4 | 0.18761 | 4127.42
69 | 156.2 | 0.18126 | 3987.72
70 | 158 | 0.17516 | 3853.52
71 | 159.8 | 0.1693 | 3724.6
72 | 161.6 | 0.16366 | 3600.52
73 | 163.4 | 0.15824 | 3481.28
74 | 165.2 | 0.15303 | 3366.66
75 | 167 | 0.14801 | 3256.22
76 | 168.8 | 0.143198 | 3150.356
77 | 170.6 | 0.138564 | 3048.408
78 | 172.4 | 0.134102 | 2950.244
79 | 174.2 | 0.129803 | 2855.666
80 | 176 | 0.125663 | 2764.586
81 | 177.8 | 0.121673 | 2676.806
82 | 179.6 | 0.117829 | 2592.238
83 | 181.4 | 0.114124 | 2510.728
84 | 183.2 | 0.110552 | 2432.144
85 | 185 | 0.107109 | 2356.398
86 | 186.8 | 0.103789 | 2283.358
87 | 188.6 | 0.100588 | 2212.936
88 | 190.4 | 0.0975 | 2145
89 | 192.2 | 0.094522 | 2079.484
90 | 194 | 0.091648 | 2016.256
91 | 195.8 | 0.088876 | 1955.272
92 | 197.6 | 0.0862 | 1896.4
93 | 199.4 | 0.083618 | 1839.596
94 | 201.2 | 0.081125 | 1784.75
95 | 203 | 0.078718 | 1731.796
96 | 204.8 | 0.076394 | 1680.668
97 | 206.6 | 0.07415 | 1631.3
98 | 208.4 | 0.071982 | 1583.604
99 | 210.2 | 0.069888 | 1537.536
100 | 212 | 0.067865 | 1493.03
101 | 213.8 | 0.06591 | 1450.02
102 | 215.6 | 0.064021 | 1408.462
103 | 217.4 | 0.062194 | 1368.268
104 | 219.2 | 0.060429 | 1329.438
105 | 221 | 0.058722 | 1291.884
106 | 222.8 | 0.057071 | 1255.562
107 | 224.6 | 0.055475 | 1220.45
108 | 226.4 | 0.053931 | 1186.482
109 | 228.2 | 0.052438 | 1153.636
110 | 230 | 0.050992 | 1121.824
111 | 231.8 | 0.049594 | 1091.068
112 | 233.6 | 0.048241 | 1061.302
113 | 235.4 | 0.046931 | 1032.482
114 | 237.2 | 0.045662 | 1004.564
115 | 239 | 0.044435 | 977.57
116 | 240.8 | 0.043246 | 951.412
117 | 242.6 | 0.042094 | 926.068
118 | 244.4 | 0.040979 | 901.538
119 | 246.2 | 0.039899 | 877.778
120 | 248 | 0.038852 | 854.744
121 | 249.8 | 0.037838 | 832.436
122 | 251.6 | 0.036855 | 810.81
123 | 253.4 | 0.035902 | 789.844
124 | 255.2 | 0.034978 | 769.516
125 | 257 | 0.034083 | 749.826