## Curve
EI Sensor Technologies
Resistance Versus Temperature Table
P/N E60317J502 Revision “0”
Resistance @ +25°C = 5,000 Ω
Temperature | Temperature | Resistance Ratio | Resistance
(°C) | (°F) | (R@x°C/R@+25°C) | (Ω Nominal)
-40 | -40 | 18.83 | 94150
-39 | -38.2 | 17.83778 | 89188.9
-38 | -36.4 | 16.90349 | 84517.45
-37 | -34.6 | 16.02346 | 80117.3
-36 | -32.8 | 15.19422 | 75971.1
-35 | -31 | 14.41259 | 72062.95
-34 | -29.2 | 13.67557 | 68377.85
-33 | -27.4 | 12.98038 | 64901.9
-32 | -25.6 | 12.32442 | 61622.1
-31 | -23.8 | 11.70528 | 58526.4
-30 | -22 | 11.12069 | 55603.45
-29 | -20.2 | 10.56855 | 52842.75
-28 | -18.4 | 10.04688 | 50234.4
-27 | -16.6 | 9.55384 | 47769.2
-26 | -14.8 | 9.08771 | 45438.55
-25 | -13 | 8.6469 | 43234.5
-24 | -11.2 | 8.22988 | 41149.4
-23 | -9.4 | 7.83526 | 39176.3
-22 | -7.6 | 7.46171 | 37308.55
-21 | -5.8 | 7.10801 | 35540.05
-20 | -4 | 6.773 | 33865
-19 | -2.2 | 6.45559 | 32277.95
-18 | -0.4 | 6.15478 | 30773.9
-17 | 1.4 | 5.86961 | 29348.05
-16 | 3.2 | 5.59919 | 27995.95
-15 | 5 | 5.34268 | 26713.4
-14 | 6.8 | 5.09929 | 25496.45
-13 | 8.6 | 4.8683 | 24341.5
-12 | 10.4 | 4.649 | 23245
-11 | 12.2 | 4.44076 | 22203.8
-10 | 14 | 4.24294 | 21214.7
-9 | 15.8 | 4.05499 | 20274.95
-8 | 17.6 | 3.87637 | 19381.85
-7 | 19.4 | 3.70655 | 18532.75
-6 | 21.2 | 3.54507 | 17725.35
-5 | 23 | 3.39148 | 16957.4
-4 | 24.8 | 3.24534 | 16226.7
-3 | 26.6 | 3.10628 | 15531.4
-2 | 28.4 | 2.97389 | 14869.45
-1 | 30.2 | 2.84785 | 14239.25
0 | 32 | 2.7278 | 13639
1 | 33.8 | 2.61344 | 13067.2
2 | 35.6 | 2.50447 | 12522.35
3 | 37.4 | 2.4006 | 12003
4 | 39.2 | 2.30158 | 11507.9
5 | 41 | 2.20716 | 11035.8
6 | 42.8 | 2.1171 | 10585.5
7 | 44.6 | 2.03118 | 10155.9
8 | 46.4 | 1.94918 | 9745.9
9 | 48.2 | 1.87092 | 9354.6
10 | 50 | 1.7962 | 8981
11 | 51.8 | 1.72485 | 8624.25
12 | 53.6 | 1.65669 | 8283.45
13 | 55.4 | 1.59158 | 7957.9
14 | 57.2 | 1.52935 | 7646.75
15 | 59 | 1.46988 | 7349.4
16 | 60.8 | 1.41302 | 7065.1
17 | 62.6 | 1.35864 | 6793.2
18 | 64.4 | 1.30664 | 6533.2
19 | 66.2 | 1.25688 | 6284.4
20 | 68 | 1.20927 | 6046.35
21 | 69.8 | 1.16371 | 5818.55
22 | 71.6 | 1.12009 | 5600.45
23 | 73.4 | 1.07832 | 5391.6
24 | 75.2 | 1.03832 | 5191.6
25 | 77 | 1 | 5000
26 | 78.8 | 0.96333 | 4816.65
27 | 80.6 | 0.9282 | 4641
28 | 82.4 | 0.89452 | 4472.6
29 | 84.2 | 0.86223 | 4311.15
30 | 86 | 0.83128 | 4156.4
31 | 87.8 | 0.80159 | 4007.95
32 | 89.6 | 0.77311 | 3865.55
33 | 91.4 | 0.74579 | 3728.95
34 | 93.2 | 0.71957 | 3597.85
35 | 95 | 0.69441 | 3472.05
36 | 96.8 | 0.67025 | 3351.25
37 | 98.6 | 0.64705 | 3235.25
38 | 100.4 | 0.62477 | 3123.85
39 | 102.2 | 0.60337 | 3016.85
40 | 104 | 0.58281 | 2914.05
41 | 105.8 | 0.56305 | 2815.25
42 | 107.6 | 0.54406 | 2720.3
43 | 109.4 | 0.5258 | 2629
44 | 111.2 | 0.50825 | 2541.25
45 | 113 | 0.49137 | 2456.85
46 | 114.8 | 0.47513 | 2375.65
47 | 116.6 | 0.45951 | 2297.55
48 | 118.4 | 0.44449 | 2222.45
49 | 120.2 | 0.43002 | 2150.1
50 | 122 | 0.4161 | 2080.5
51 | 123.8 | 0.4027 | 2013.5
52 | 125.6 | 0.38979 | 1948.95
53 | 127.4 | 0.37736 | 1886.8
54 | 129.2 | 0.36539 | 1826.95
55 | 131 | 0.35385 | 1769.25
56 | 132.8 | 0.34274 | 1713.7
57 | 134.6 | 0.33203 | 1660.15
58 | 136.4 | 0.3217 | 1608.5
59 | 138.2 | 0.31175 | 1558.75
60 | 140 | 0.30215 | 1510.75
61 | 141.8 | 0.2929 | 1464.5
62 | 143.6 | 0.28397 | 1419.85
63 | 145.4 | 0.27536 | 1376.8
64 | 147.2 | 0.26705 | 1335.25
65 | 149 | 0.25903 | 1295.15
66 | 150.8 | 0.25129 | 1256.45
67 | 152.6 | 0.24381 | 1219.05
68 | 154.4 | 0.2366 | 1183
69 | 156.2 | 0.22963 | 1148.15
70 | 158 | 0.2229 | 1114.5
71 | 159.8 | 0.2164 | 1082
72 | 161.6 | 0.21012 | 1050.6
73 | 163.4 | 0.20406 | 1020.3
74 | 165.2 | 0.19819 | 990.95
75 | 167 | 0.19253 | 962.65
76 | 168.8 | 0.18705 | 935.25
77 | 170.6 | 0.18175 | 908.75
78 | 172.4 | 0.17663 | 883.15
79 | 174.2 | 0.17167 | 858.35
80 | 176 | 0.16688 | 834.4
81 | 177.8 | 0.16224 | 811.2
82 | 179.6 | 0.15776 | 788.8
83 | 181.4 | 0.15342 | 767.1
84 | 183.2 | 0.14922 | 746.1
85 | 185 | 0.14515 | 725.75
86 | 186.8 | 0.14121 | 706.05
87 | 188.6 | 0.1374 | 687
88 | 190.4 | 0.13371 | 668.55
89 | 192.2 | 0.13013 | 650.65
90 | 194 | 0.12667 | 633.35
91 | 195.8 | 0.12331 | 616.55
92 | 197.6 | 0.12006 | 600.3
93 | 199.4 | 0.11691 | 584.55
94 | 201.2 | 0.11386 | 569.3
95 | 203 | 0.1109 | 554.5
96 | 204.8 | 0.10803 | 540.15
97 | 206.6 | 0.10524 | 526.2
98 | 208.4 | 0.10255 | 512.75
99 | 210.2 | 0.09993 | 499.65
100 | 212 | 0.09739 | 486.95
101 | 213.8 | 0.09493 | 474.65
102 | 215.6 | 0.09254 | 462.7
103 | 217.4 | 0.09022 | 451.1
104 | 219.2 | 0.08797 | 439.85
105 | 221 | 0.08579 | 428.95
106 | 222.8 | 0.08367 | 418.35
107 | 224.6 | 0.08161 | 408.05
108 | 226.4 | 0.07961 | 398.05
109 | 228.2 | 0.07767 | 388.35
110 | 230 | 0.07579 | 378.95
111 | 231.8 | 0.073958 | 369.79
112 | 233.6 | 0.072182 | 360.91
113 | 235.4 | 0.070457 | 352.285
114 | 237.2 | 0.068783 | 343.915
115 | 239 | 0.067156 | 335.78
116 | 240.8 | 0.065576 | 327.88
117 | 242.6 | 0.064041 | 320.205
118 | 244.4 | 0.062549 | 312.745
119 | 246.2 | 0.061099 | 305.495
120 | 248 | 0.05969 | 298.45
121 | 249.8 | 0.05832 | 291.6
122 | 251.6 | 0.056987 | 284.935
123 | 253.4 | 0.055691 | 278.455
124 | 255.2 | 0.054431 | 272.155
125 | 257 | 0.053205 | 266.025