## Curve
EI Sensor Technologies
Resistance Versus Temperature Table
P/N E60317J682 Revision “0”
Resistance @ +25°C = 6,800 Ω
Temperature | Temperature | Resistance Ratio | Resistance
(°C) | (°F) | (R@x°C/R@+25°C) | (Ω Nominal)
-40 | -40 | 18.83 | 128044
-39 | -38.2 | 17.83778 | 121296.904
-38 | -36.4 | 16.90349 | 114943.732
-37 | -34.6 | 16.02346 | 108959.528
-36 | -32.8 | 15.19422 | 103320.696
-35 | -31 | 14.41259 | 98005.612
-34 | -29.2 | 13.67557 | 92993.876
-33 | -27.4 | 12.98038 | 88266.584
-32 | -25.6 | 12.32442 | 83806.056
-31 | -23.8 | 11.70528 | 79595.904
-30 | -22 | 11.12069 | 75620.692
-29 | -20.2 | 10.56855 | 71866.14
-28 | -18.4 | 10.04688 | 68318.784
-27 | -16.6 | 9.55384 | 64966.112
-26 | -14.8 | 9.08771 | 61796.428
-25 | -13 | 8.6469 | 58798.92
-24 | -11.2 | 8.22988 | 55963.184
-23 | -9.4 | 7.83526 | 53279.768
-22 | -7.6 | 7.46171 | 50739.628
-21 | -5.8 | 7.10801 | 48334.468
-20 | -4 | 6.773 | 46056.4
-19 | -2.2 | 6.45559 | 43898.012
-18 | -0.4 | 6.15478 | 41852.504
-17 | 1.4 | 5.86961 | 39913.348
-16 | 3.2 | 5.59919 | 38074.492
-15 | 5 | 5.34268 | 36330.224
-14 | 6.8 | 5.09929 | 34675.172
-13 | 8.6 | 4.8683 | 33104.44
-12 | 10.4 | 4.649 | 31613.2
-11 | 12.2 | 4.44076 | 30197.168
-10 | 14 | 4.24294 | 28851.992
-9 | 15.8 | 4.05499 | 27573.932
-8 | 17.6 | 3.87637 | 26359.316
-7 | 19.4 | 3.70655 | 25204.54
-6 | 21.2 | 3.54507 | 24106.476
-5 | 23 | 3.39148 | 23062.064
-4 | 24.8 | 3.24534 | 22068.312
-3 | 26.6 | 3.10628 | 21122.704
-2 | 28.4 | 2.97389 | 20222.452
-1 | 30.2 | 2.84785 | 19365.38
0 | 32 | 2.7278 | 18549.04
1 | 33.8 | 2.61344 | 17771.392
2 | 35.6 | 2.50447 | 17030.396
3 | 37.4 | 2.4006 | 16324.08
4 | 39.2 | 2.30158 | 15650.744
5 | 41 | 2.20716 | 15008.688
6 | 42.8 | 2.1171 | 14396.28
7 | 44.6 | 2.03118 | 13812.024
8 | 46.4 | 1.94918 | 13254.424
9 | 48.2 | 1.87092 | 12722.256
10 | 50 | 1.7962 | 12214.16
11 | 51.8 | 1.72485 | 11728.98
12 | 53.6 | 1.65669 | 11265.492
13 | 55.4 | 1.59158 | 10822.744
14 | 57.2 | 1.52935 | 10399.58
15 | 59 | 1.46988 | 9995.184
16 | 60.8 | 1.41302 | 9608.536
17 | 62.6 | 1.35864 | 9238.752
18 | 64.4 | 1.30664 | 8885.152
19 | 66.2 | 1.25688 | 8546.784
20 | 68 | 1.20927 | 8223.036
21 | 69.8 | 1.16371 | 7913.228
22 | 71.6 | 1.12009 | 7616.612
23 | 73.4 | 1.07832 | 7332.576
24 | 75.2 | 1.03832 | 7060.576
25 | 77 | 1 | 6800
26 | 78.8 | 0.96333 | 6550.644
27 | 80.6 | 0.9282 | 6311.76
28 | 82.4 | 0.89452 | 6082.736
29 | 84.2 | 0.86223 | 5863.164
30 | 86 | 0.83128 | 5652.704
31 | 87.8 | 0.80159 | 5450.812
32 | 89.6 | 0.77311 | 5257.148
33 | 91.4 | 0.74579 | 5071.372
34 | 93.2 | 0.71957 | 4893.076
35 | 95 | 0.69441 | 4721.988
36 | 96.8 | 0.67025 | 4557.7
37 | 98.6 | 0.64705 | 4399.94
38 | 100.4 | 0.62477 | 4248.436
39 | 102.2 | 0.60337 | 4102.916
40 | 104 | 0.58281 | 3963.108
41 | 105.8 | 0.56305 | 3828.74
42 | 107.6 | 0.54406 | 3699.608
43 | 109.4 | 0.5258 | 3575.44
44 | 111.2 | 0.50825 | 3456.1
45 | 113 | 0.49137 | 3341.316
46 | 114.8 | 0.47513 | 3230.884
47 | 116.6 | 0.45951 | 3124.668
48 | 118.4 | 0.44449 | 3022.532
49 | 120.2 | 0.43002 | 2924.136
50 | 122 | 0.4161 | 2829.48
51 | 123.8 | 0.4027 | 2738.36
52 | 125.6 | 0.38979 | 2650.572
53 | 127.4 | 0.37736 | 2566.048
54 | 129.2 | 0.36539 | 2484.652
55 | 131 | 0.35385 | 2406.18
56 | 132.8 | 0.34274 | 2330.632
57 | 134.6 | 0.33203 | 2257.804
58 | 136.4 | 0.3217 | 2187.56
59 | 138.2 | 0.31175 | 2119.9
60 | 140 | 0.30215 | 2054.62
61 | 141.8 | 0.2929 | 1991.72
62 | 143.6 | 0.28397 | 1930.996
63 | 145.4 | 0.27536 | 1872.448
64 | 147.2 | 0.26705 | 1815.94
65 | 149 | 0.25903 | 1761.404
66 | 150.8 | 0.25129 | 1708.772
67 | 152.6 | 0.24381 | 1657.908
68 | 154.4 | 0.2366 | 1608.88
69 | 156.2 | 0.22963 | 1561.484
70 | 158 | 0.2229 | 1515.72
71 | 159.8 | 0.2164 | 1471.52
72 | 161.6 | 0.21012 | 1428.816
73 | 163.4 | 0.20406 | 1387.608
74 | 165.2 | 0.19819 | 1347.692
75 | 167 | 0.19253 | 1309.204
76 | 168.8 | 0.18705 | 1271.94
77 | 170.6 | 0.18175 | 1235.9
78 | 172.4 | 0.17663 | 1201.084
79 | 174.2 | 0.17167 | 1167.356
80 | 176 | 0.16688 | 1134.784
81 | 177.8 | 0.16224 | 1103.232
82 | 179.6 | 0.15776 | 1072.768
83 | 181.4 | 0.15342 | 1043.256
84 | 183.2 | 0.14922 | 1014.696
85 | 185 | 0.14515 | 987.02
86 | 186.8 | 0.14121 | 960.228
87 | 188.6 | 0.1374 | 934.32
88 | 190.4 | 0.13371 | 909.228
89 | 192.2 | 0.13013 | 884.884
90 | 194 | 0.12667 | 861.356
91 | 195.8 | 0.12331 | 838.508
92 | 197.6 | 0.12006 | 816.408
93 | 199.4 | 0.11691 | 794.988
94 | 201.2 | 0.11386 | 774.248
95 | 203 | 0.1109 | 754.12
96 | 204.8 | 0.10803 | 734.604
97 | 206.6 | 0.10524 | 715.632
98 | 208.4 | 0.10255 | 697.34
99 | 210.2 | 0.09993 | 679.524
100 | 212 | 0.09739 | 662.252
101 | 213.8 | 0.09493 | 645.524
102 | 215.6 | 0.09254 | 629.272
103 | 217.4 | 0.09022 | 613.496
104 | 219.2 | 0.08797 | 598.196
105 | 221 | 0.08579 | 583.372
106 | 222.8 | 0.08367 | 568.956
107 | 224.6 | 0.08161 | 554.948
108 | 226.4 | 0.07961 | 541.348
109 | 228.2 | 0.07767 | 528.156
110 | 230 | 0.07579 | 515.372
111 | 231.8 | 0.073958 | 502.9144
112 | 233.6 | 0.072182 | 490.8376
113 | 235.4 | 0.070457 | 479.1076
114 | 237.2 | 0.068783 | 467.7244
115 | 239 | 0.067156 | 456.6608
116 | 240.8 | 0.065576 | 445.9168
117 | 242.6 | 0.064041 | 435.4788
118 | 244.4 | 0.062549 | 425.3332
119 | 246.2 | 0.061099 | 415.4732
120 | 248 | 0.05969 | 405.892
121 | 249.8 | 0.05832 | 396.576
122 | 251.6 | 0.056987 | 387.5116
123 | 253.4 | 0.055691 | 378.6988
124 | 255.2 | 0.054431 | 370.1308
125 | 257 | 0.053205 | 361.794