## Curve
EI Sensor Technologies
Resistance Versus Temperature Table
P/N ED3506J202 Revision “0”
Resistance @ +25°C = 2,000 Ω
Temperature | Temperature | Resistance Ratio | Resistance
(°C) | (°F) | (R@x°C/R@+25°C) | (Ω Nominal)
-55 | -67 | 32.2 | 64400
-54 | -65.2 | 30.45838 | 60916.76
-53 | -63.4 | 28.821953 | 57643.906
-52 | -61.6 | 27.283756 | 54567.512
-51 | -59.8 | 25.837326 | 51674.652
-50 | -58 | 24.47666 | 48953.32
-49 | -56.2 | 23.196178 | 46392.356
-48 | -54.4 | 21.990696 | 43981.392
-47 | -52.6 | 20.855391 | 41710.782
-46 | -50.8 | 19.785777 | 39571.554
-45 | -49 | 18.777678 | 37555.356
-44 | -47.2 | 17.827206 | 35654.412
-43 | -45.4 | 16.930738 | 33861.476
-42 | -43.6 | 16.084902 | 32169.804
-41 | -41.8 | 15.28655 | 30573.1
-40 | -40 | 14.532748 | 29065.496
-39 | -38.2 | 13.82076 | 27641.52
-38 | -36.4 | 13.148031 | 26296.062
-37 | -34.6 | 12.512175 | 25024.35
-36 | -32.8 | 11.910965 | 23821.93
-35 | -31 | 11.342319 | 22684.638
-34 | -29.2 | 10.804292 | 21608.584
-33 | -27.4 | 10.295065 | 20590.13
-32 | -25.6 | 9.812935 | 19625.87
-31 | -23.8 | 9.356311 | 18712.622
-30 | -22 | 8.923702 | 17847.404
-29 | -20.2 | 8.513713 | 17027.426
-28 | -18.4 | 8.125035 | 16250.07
-27 | -16.6 | 7.756444 | 15512.888
-26 | -14.8 | 7.406791 | 14813.582
-25 | -13 | 7.075 | 14150
-24 | -11.2 | 6.76006 | 13520.12
-23 | -9.4 | 6.461024 | 12922.048
-22 | -7.6 | 6.177001 | 12354.002
-21 | -5.8 | 5.907157 | 11814.314
-20 | -4 | 5.650706 | 11301.412
-19 | -2.2 | 5.406911 | 10813.822
-18 | -0.4 | 5.17508 | 10350.16
-17 | 1.4 | 4.95456 | 9909.12
-16 | 3.2 | 4.744739 | 9489.478
-15 | 5 | 4.545041 | 9090.082
-14 | 6.8 | 4.354922 | 8709.844
-13 | 8.6 | 4.173872 | 8347.744
-12 | 10.4 | 4.001409 | 8002.818
-11 | 12.2 | 3.837082 | 7674.164
-10 | 14 | 3.680462 | 7360.924
-9 | 15.8 | 3.531148 | 7062.296
-8 | 17.6 | 3.38876 | 6777.52
-7 | 19.4 | 3.25294 | 6505.88
-6 | 21.2 | 3.12335 | 6246.7
-5 | 23 | 2.999672 | 5999.344
-4 | 24.8 | 2.881605 | 5763.21
-3 | 26.6 | 2.768865 | 5537.73
-2 | 28.4 | 2.661185 | 5322.37
-1 | 30.2 | 2.558309 | 5116.618
0 | 32 | 2.46 | 4920
1 | 33.8 | 2.365925 | 4731.85
2 | 35.6 | 2.276074 | 4552.148
3 | 37.4 | 2.19023 | 4380.46
4 | 39.2 | 2.108188 | 4216.376
5 | 41 | 2.029754 | 4059.508
6 | 42.8 | 1.954748 | 3909.496
7 | 44.6 | 1.882996 | 3765.992
8 | 46.4 | 1.814338 | 3628.676
9 | 48.2 | 1.74862 | 3497.24
10 | 50 | 1.685698 | 3371.396
11 | 51.8 | 1.625435 | 3250.87
12 | 53.6 | 1.567703 | 3135.406
13 | 55.4 | 1.512379 | 3024.758
14 | 57.2 | 1.45935 | 2918.7
15 | 59 | 1.408505 | 2817.01
16 | 60.8 | 1.359741 | 2719.482
17 | 62.6 | 1.312962 | 2625.924
18 | 64.4 | 1.268073 | 2536.146
19 | 66.2 | 1.224989 | 2449.978
20 | 68 | 1.183625 | 2367.25
21 | 69.8 | 1.143904 | 2287.808
22 | 71.6 | 1.10575 | 2211.5
23 | 73.4 | 1.069092 | 2138.184
24 | 75.2 | 1.033863 | 2067.726
25 | 77 | 1 | 2000
26 | 78.8 | 0.967442 | 1934.884
27 | 80.6 | 0.936131 | 1872.262
28 | 82.4 | 0.906012 | 1812.024
29 | 84.2 | 0.877034 | 1754.068
30 | 86 | 0.849147 | 1698.294
31 | 87.8 | 0.822303 | 1644.606
32 | 89.6 | 0.796459 | 1592.918
33 | 91.4 | 0.771572 | 1543.144
34 | 93.2 | 0.7476 | 1495.2
35 | 95 | 0.724506 | 1449.012
36 | 96.8 | 0.702253 | 1404.506
37 | 98.6 | 0.680805 | 1361.61
38 | 100.4 | 0.66013 | 1320.26
39 | 102.2 | 0.640194 | 1280.388
40 | 104 | 0.620969 | 1241.938
41 | 105.8 | 0.602425 | 1204.85
42 | 107.6 | 0.584534 | 1169.068
43 | 109.4 | 0.56727 | 1134.54
44 | 111.2 | 0.550608 | 1101.216
45 | 113 | 0.534524 | 1069.048
46 | 114.8 | 0.518994 | 1037.988
47 | 116.6 | 0.503997 | 1007.994
48 | 118.4 | 0.489513 | 979.026
49 | 120.2 | 0.47552 | 951.04
50 | 122 | 0.462 | 924
51 | 123.8 | 0.448934 | 897.868
52 | 125.6 | 0.436306 | 872.612
53 | 127.4 | 0.424098 | 848.196
54 | 129.2 | 0.412293 | 824.586
55 | 131 | 0.400878 | 801.756
56 | 132.8 | 0.389837 | 779.674
57 | 134.6 | 0.379156 | 758.312
58 | 136.4 | 0.368821 | 737.642
59 | 138.2 | 0.35882 | 717.64
60 | 140 | 0.349141 | 698.282
61 | 141.8 | 0.339771 | 679.542
62 | 143.6 | 0.330699 | 661.398
63 | 145.4 | 0.321915 | 643.83
64 | 147.2 | 0.313407 | 626.814
65 | 149 | 0.305166 | 610.332
66 | 150.8 | 0.297183 | 594.366
67 | 152.6 | 0.289447 | 578.894
68 | 154.4 | 0.281951 | 563.902
69 | 156.2 | 0.274685 | 549.37
70 | 158 | 0.267642 | 535.284
71 | 159.8 | 0.260813 | 521.626
72 | 161.6 | 0.254192 | 508.384
73 | 163.4 | 0.24777 | 495.54
74 | 165.2 | 0.241542 | 483.084
75 | 167 | 0.2355 | 471
76 | 168.8 | 0.230034 | 460.068
77 | 170.6 | 0.224263 | 448.526
78 | 172.4 | 0.218679 | 437.358
79 | 174.2 | 0.213274 | 426.548
80 | 176 | 0.208041 | 416.082
81 | 177.8 | 0.202974 | 405.948
82 | 179.6 | 0.198065 | 396.13
83 | 181.4 | 0.193309 | 386.618
84 | 183.2 | 0.188699 | 377.398
85 | 185 | 0.184231 | 368.462
86 | 186.8 | 0.179898 | 359.796
87 | 188.6 | 0.175696 | 351.392
88 | 190.4 | 0.17162 | 343.24
89 | 192.2 | 0.167664 | 335.328
90 | 194 | 0.163826 | 327.652
91 | 195.8 | 0.160099 | 320.198
92 | 197.6 | 0.156481 | 312.962
93 | 199.4 | 0.152968 | 305.936
94 | 201.2 | 0.149555 | 299.11
95 | 203 | 0.146239 | 292.478
96 | 204.8 | 0.143016 | 286.032
97 | 206.6 | 0.139884 | 279.768
98 | 208.4 | 0.13684 | 273.68
99 | 210.2 | 0.133879 | 267.758
100 | 212 | 0.131 | 262
101 | 213.8 | 0.128199 | 256.398
102 | 215.6 | 0.125475 | 250.95
103 | 217.4 | 0.122824 | 245.648
104 | 219.2 | 0.120244 | 240.488
105 | 221 | 0.117732 | 235.464
106 | 222.8 | 0.115287 | 230.574
107 | 224.6 | 0.112906 | 225.812
108 | 226.4 | 0.110587 | 221.174
109 | 228.2 | 0.108328 | 216.656
110 | 230 | 0.106128 | 212.256
111 | 231.8 | 0.103983 | 207.966
112 | 233.6 | 0.101894 | 203.788
113 | 235.4 | 0.099857 | 199.714
114 | 237.2 | 0.097872 | 195.744
115 | 239 | 0.095936 | 191.872
116 | 240.8 | 0.094048 | 188.096
117 | 242.6 | 0.092207 | 184.414
118 | 244.4 | 0.090412 | 180.824
119 | 246.2 | 0.08866 | 177.32
120 | 248 | 0.08695 | 173.9
121 | 249.8 | 0.085283 | 170.566
122 | 251.6 | 0.083655 | 167.31
123 | 253.4 | 0.082066 | 164.132
124 | 255.2 | 0.080515 | 161.03
125 | 257 | 0.079 | 158
126 | 258.8 | 0.077521 | 155.042
127 | 260.6 | 0.076077 | 152.154
128 | 262.4 | 0.074666 | 149.332
129 | 264.2 | 0.073288 | 146.576
130 | 266 | 0.071942 | 143.884
131 | 267.8 | 0.070626 | 141.252
132 | 269.6 | 0.069341 | 138.682
133 | 271.4 | 0.068084 | 136.168
134 | 273.2 | 0.066857 | 133.714
135 | 275 | 0.065656 | 131.312
136 | 276.8 | 0.064483 | 128.966
137 | 278.6 | 0.063335 | 126.67
138 | 280.4 | 0.062213 | 124.426
139 | 282.2 | 0.061115 | 122.23
140 | 284 | 0.060042 | 120.084
141 | 285.8 | 0.058992 | 117.984
142 | 287.6 | 0.057965 | 115.93
143 | 289.4 | 0.05696 | 113.92
144 | 291.2 | 0.055977 | 111.954
145 | 293 | 0.055014 | 110.028
146 | 294.8 | 0.054073 | 108.146
147 | 296.6 | 0.053151 | 106.302
148 | 298.4 | 0.052248 | 104.496
149 | 300.2 | 0.051365 | 102.73
150 | 302 | 0.0505 | 101
151 | 303.8 | 0.049405 | 98.81
152 | 305.6 | 0.048349 | 96.698
153 | 307.4 | 0.04733 | 94.66
154 | 309.2 | 0.046346 | 92.692
155 | 311 | 0.045396 | 90.792
156 | 312.8 | 0.044477 | 88.954
157 | 314.6 | 0.043588 | 87.176
158 | 316.4 | 0.042728 | 85.456
159 | 318.2 | 0.041895 | 83.79
160 | 320 | 0.041088 | 82.176
161 | 321.8 | 0.040306 | 80.612
162 | 323.6 | 0.039548 | 79.096
163 | 325.4 | 0.038812 | 77.624
164 | 327.2 | 0.038098 | 76.196
165 | 329 | 0.037404 | 74.808
166 | 330.8 | 0.03673 | 73.46
167 | 332.6 | 0.036075 | 72.15
168 | 334.4 | 0.035437 | 70.874
169 | 336.2 | 0.034817 | 69.634
170 | 338 | 0.034214 | 68.428
171 | 339.8 | 0.033626 | 67.252
172 | 341.6 | 0.033053 | 66.106
173 | 343.4 | 0.032495 | 64.99
174 | 345.2 | 0.031951 | 63.902
175 | 347 | 0.03142 | 62.84
176 | 348.8 | 0.030902 | 61.804
177 | 350.6 | 0.030396 | 60.792
178 | 352.4 | 0.029902 | 59.804
179 | 354.2 | 0.02942 | 58.84
180 | 356 | 0.028948 | 57.896
181 | 357.8 | 0.028487 | 56.974
182 | 359.6 | 0.028036 | 56.072
183 | 361.4 | 0.027595 | 55.19
184 | 363.2 | 0.027163 | 54.326
185 | 365 | 0.02674 | 53.48
186 | 366.8 | 0.026326 | 52.652
187 | 368.6 | 0.02592 | 51.84
188 | 370.4 | 0.025523 | 51.046
189 | 372.2 | 0.025133 | 50.266
190 | 374 | 0.024751 | 49.502
191 | 375.8 | 0.024377 | 48.754
192 | 377.6 | 0.024009 | 48.018
193 | 379.4 | 0.023649 | 47.298
194 | 381.2 | 0.023295 | 46.59
195 | 383 | 0.022947 | 45.894
196 | 384.8 | 0.022606 | 45.212
197 | 386.6 | 0.022271 | 44.542
198 | 388.4 | 0.021942 | 43.884
199 | 390.2 | 0.021618 | 43.236
200 | 392 | 0.0213 | 42.6
201 | 393.8 | 0.020987 | 41.974
202 | 395.6 | 0.02068 | 41.36
203 | 397.4 | 0.020378 | 40.756
204 | 399.2 | 0.02008 | 40.16
205 | 401 | 0.019787 | 39.574
206 | 402.8 | 0.0195 | 39
207 | 404.6 | 0.019216 | 38.432
208 | 406.4 | 0.018937 | 37.874
209 | 408.2 | 0.018663 | 37.326
210 | 410 | 0.018392 | 36.784
211 | 411.8 | 0.018126 | 36.252
212 | 413.6 | 0.017864 | 35.728
213 | 415.4 | 0.017605 | 35.21
214 | 417.2 | 0.017351 | 34.702
215 | 419 | 0.0171 | 34.2
216 | 420.8 | 0.016853 | 33.706
217 | 422.6 | 0.01661 | 33.22
218 | 424.4 | 0.01637 | 32.74
219 | 426.2 | 0.016133 | 32.266
220 | 428 | 0.0159 | 31.8