## Curve
EI Sensor Technologies
Resistance Versus Temperature Table
P/N ED35S10F102 Revision “0”
Resistance @ +25°C = 1,000 Ω
Temperature | Temperature | Resistance Ratio | Resistance
(°C) | (°F) | (R@x°C/R@+25°C) | (Ω Nominal)
-55 | -67 | 0.477 | 477
-50 | -58 | 0.502 | 502
-40 | -40 | 0.555 | 555
-30 | -22 | 0.613 | 613
-20 | -4 | 0.674 | 674
-10 | 14 | 0.741 | 741
0 | 32 | 0.81 | 810
10 | 50 | 0.885 | 885
20 | 68 | 0.961 | 961
25 | 77 | 1 | 1000
30 | 86 | 1.036 | 1036
40 | 104 | 1.121 | 1121
50 | 122 | 1.215 | 1215
60 | 140 | 1.311 | 1311
70 | 158 | 1.408 | 1408
80 | 176 | 1.508 | 1508
90 | 194 | 1.614 | 1614
100 | 212 | 1.724 | 1724
110 | 230 | 1.836 | 1836
120 | 248 | 1.947 | 1947
130 | 266 | 2.049 | 2049
140 | 284 | 2.133 | 2133
145 | 293 | 2.164 | 2164