## Curve
EI Sensor Technologies
Resistance Versus Temperature Table
P/N ED35U30F502A Revision “1”
Resistance @ +25°C = 5,000 Ω
Temperature | Temperature | Resistance Ratio | Resistance
(°C) | (°F) | (R@x°C/R@+25°C) | (Ω Nominal)
-55 | -67 | 97.222 | 486110
-54 | -65.2 | 90.765 | 453825
-53 | -63.4 | 84.6984 | 423492
-52 | -61.6 | 79.015 | 395075
-51 | -59.8 | 73.7032 | 368516
-50 | -58 | 68.7476 | 343738
-49 | -56.2 | 64.1306 | 320653
-48 | -54.4 | 59.8336 | 299168
-47 | -52.6 | 55.8372 | 279186
-46 | -50.8 | 52.1222 | 260611
-45 | -49 | 48.67 | 243350
-44 | -47.2 | 45.4622 | 227311
-43 | -45.4 | 42.4816 | 212408
-42 | -43.6 | 39.7118 | 198559
-41 | -41.8 | 37.1374 | 185687
-40 | -40 | 34.744 | 173720
-39 | -38.2 | 32.518 | 162590
-38 | -36.4 | 30.4474 | 152237
-37 | -34.6 | 28.5202 | 142601
-36 | -32.8 | 26.726 | 133630
-35 | -31 | 25.055 | 125275
-34 | -29.2 | 23.4978 | 117489
-33 | -27.4 | 22.0462 | 110231
-32 | -25.6 | 20.6924 | 103462
-31 | -23.8 | 19.4294 | 97147
-30 | -22 | 18.2506 | 91253
-29 | -20.2 | 17.1498 | 85749
-28 | -18.4 | 16.1214 | 80607
-27 | -16.6 | 15.1604 | 75802
-26 | -14.8 | 14.262 | 71310
-25 | -13 | 13.422 | 67110
-24 | -11.2 | 12.6358 | 63179
-23 | -9.4 | 11.9002 | 59501
-22 | -7.6 | 11.2112 | 56056
-21 | -5.8 | 10.5662 | 52831
-20 | -4 | 9.9616 | 49808
-19 | -2.2 | 9.3952 | 46976
-18 | -0.4 | 8.864 | 44320
-17 | 1.4 | 8.3658 | 41829
-16 | 3.2 | 7.8986 | 39493
-15 | 5 | 7.46 | 37300
-14 | 6.8 | 7.0482 | 35241
-13 | 8.6 | 6.6614 | 33307
-12 | 10.4 | 6.2982 | 31491
-11 | 12.2 | 5.9568 | 29784
-10 | 14 | 5.636 | 28180
-9 | 15.8 | 5.3342 | 26671
-8 | 17.6 | 5.0504 | 25252
-7 | 19.4 | 4.7832 | 23916
-6 | 21.2 | 4.5318 | 22659
-5 | 23 | 4.2952 | 21476
-4 | 24.8 | 4.0724 | 20362
-3 | 26.6 | 3.8622 | 19311
-2 | 28.4 | 3.6644 | 18322
-1 | 30.2 | 3.4778 | 17389
0 | 32 | 3.3018 | 16509
1 | 33.8 | 3.1358 | 15679
2 | 35.6 | 2.979 | 14895
3 | 37.4 | 2.8312 | 14156
4 | 39.2 | 2.6916 | 13458
5 | 41 | 2.5596 | 12798
6 | 42.8 | 2.435 | 12175
7 | 44.6 | 2.317 | 11585
8 | 46.4 | 2.2056 | 11028
9 | 48.2 | 2.1002 | 10501
10 | 50 | 2.0006 | 10003
11 | 51.8 | 1.9062 | 9531
12 | 53.6 | 1.8168 | 9084
13 | 55.4 | 1.732 | 8660
14 | 57.2 | 1.6518 | 8259
15 | 59 | 1.5758 | 7879
16 | 60.8 | 1.5038 | 7519
17 | 62.6 | 1.4354 | 7177
18 | 64.4 | 1.3706 | 6853
19 | 66.2 | 1.309 | 6545
20 | 68 | 1.2506 | 6253
21 | 69.8 | 1.1952 | 5976
22 | 71.6 | 1.1426 | 5713
23 | 73.4 | 1.0924 | 5462
24 | 75.2 | 1.045 | 5225
25 | 77 | 1 | 5000
26 | 78.8 | 0.9566 | 4783
27 | 80.6 | 0.9158 | 4579
28 | 82.4 | 0.8768 | 4384
29 | 84.2 | 0.8398 | 4199
30 | 86 | 0.8044 | 4022
31 | 87.8 | 0.7708 | 3854
32 | 89.6 | 0.7388 | 3694
33 | 91.4 | 0.7084 | 3542
34 | 93.2 | 0.6792 | 3396
35 | 95 | 0.6516 | 3258
36 | 96.8 | 0.6252 | 3126
37 | 98.6 | 0.5998 | 2999
38 | 100.4 | 0.5758 | 2879
39 | 102.2 | 0.5528 | 2764
40 | 104 | 0.531 | 2655
41 | 105.8 | 0.51 | 2550
42 | 107.6 | 0.49 | 2450
43 | 109.4 | 0.4708 | 2354
44 | 111.2 | 0.4526 | 2263
45 | 113 | 0.4352 | 2176
46 | 114.8 | 0.4184 | 2092
47 | 116.6 | 0.4026 | 2013
48 | 118.4 | 0.3872 | 1936
49 | 120.2 | 0.3726 | 1863
50 | 122 | 0.3588 | 1794
51 | 123.8 | 0.3454 | 1727
52 | 125.6 | 0.3326 | 1663
53 | 127.4 | 0.3202 | 1601
54 | 129.2 | 0.3086 | 1543
55 | 131 | 0.2972 | 1486
56 | 132.8 | 0.2866 | 1433
57 | 134.6 | 0.2762 | 1381
58 | 136.4 | 0.2662 | 1331
59 | 138.2 | 0.2568 | 1284
60 | 140 | 0.2476 | 1238
61 | 141.8 | 0.239 | 1195
62 | 143.6 | 0.2306 | 1153
63 | 145.4 | 0.2226 | 1113
64 | 147.2 | 0.2148 | 1074
65 | 149 | 0.2074 | 1037
66 | 150.8 | 0.2004 | 1002
67 | 152.6 | 0.1936 | 968
68 | 154.4 | 0.187 | 935
69 | 156.2 | 0.1806 | 903
70 | 158 | 0.1746 | 873
71 | 159.8 | 0.1688 | 844
72 | 161.6 | 0.1632 | 816
73 | 163.4 | 0.1578 | 789
74 | 165.2 | 0.1528 | 764
75 | 167 | 0.1478 | 739
76 | 168.8 | 0.143 | 715
77 | 170.6 | 0.1384 | 692
78 | 172.4 | 0.134 | 670
79 | 174.2 | 0.1298 | 649
80 | 176 | 0.1256 | 628
81 | 177.8 | 0.1216 | 608
82 | 179.6 | 0.1178 | 589
83 | 181.4 | 0.1142 | 571
84 | 183.2 | 0.1106 | 553
85 | 185 | 0.1074 | 537
86 | 186.8 | 0.104 | 520
87 | 188.6 | 0.1008 | 504
88 | 190.4 | 0.0978 | 489
89 | 192.2 | 0.095 | 475
90 | 194 | 0.092 | 460
91 | 195.8 | 0.0894 | 447
92 | 197.6 | 0.0868 | 434
93 | 199.4 | 0.0842 | 421
94 | 201.2 | 0.0818 | 409
95 | 203 | 0.0794 | 397
96 | 204.8 | 0.077 | 385
97 | 206.6 | 0.0748 | 374
98 | 208.4 | 0.0728 | 364
99 | 210.2 | 0.0706 | 353
100 | 212 | 0.0688 | 344
101 | 213.8 | 0.0668 | 334
102 | 215.6 | 0.065 | 325
103 | 217.4 | 0.0632 | 316
104 | 219.2 | 0.0614 | 307
105 | 221 | 0.0596 | 298
106 | 222.8 | 0.058 | 290
107 | 224.6 | 0.0564 | 282
108 | 226.4 | 0.055 | 275
109 | 228.2 | 0.0534 | 267
110 | 230 | 0.052 | 260
111 | 231.8 | 0.0506 | 253
112 | 233.6 | 0.0494 | 247
113 | 235.4 | 0.048 | 240
114 | 237.2 | 0.0468 | 234
115 | 239 | 0.0456 | 228
116 | 240.8 | 0.0444 | 222
117 | 242.6 | 0.0432 | 216
118 | 244.4 | 0.042 | 210
119 | 246.2 | 0.041 | 205
120 | 248 | 0.04 | 200
121 | 249.8 | 0.039 | 195
122 | 251.6 | 0.038 | 190
123 | 253.4 | 0.037 | 185
124 | 255.2 | 0.036 | 180
125 | 257 | 0.0352 | 176
126 | 258.8 | 0.0342 | 171
127 | 260.6 | 0.0334 | 167
128 | 262.4 | 0.0326 | 163
129 | 264.2 | 0.0316 | 158
130 | 266 | 0.0308 | 154
131 | 267.8 | 0.0302 | 151
132 | 269.6 | 0.0294 | 147
133 | 271.4 | 0.0286 | 143
134 | 273.2 | 0.028 | 140
135 | 275 | 0.0272 | 136
136 | 276.8 | 0.0266 | 133
137 | 278.6 | 0.0258 | 129
138 | 280.4 | 0.0252 | 126
139 | 282.2 | 0.0246 | 123
140 | 284 | 0.024 | 120
141 | 285.8 | 0.0234 | 117
142 | 287.6 | 0.0228 | 114
143 | 289.4 | 0.0222 | 111
144 | 291.2 | 0.0216 | 108
145 | 293 | 0.0212 | 106
146 | 294.8 | 0.0206 | 103
147 | 296.6 | 0.02 | 100
148 | 298.4 | 0.0196 | 98
149 | 300.2 | 0.019 | 95
150 | 302 | 0.0186 | 93
151 | 303.8 | 0.0182 | 91
152 | 305.6 | 0.0176 | 88
153 | 307.4 | 0.0172 | 86
154 | 309.2 | 0.0168 | 84
155 | 311 | 0.0164 | 82
156 | 312.8 | 0.0158 | 79
157 | 314.6 | 0.0154 | 77
158 | 316.4 | 0.015 | 75
159 | 318.2 | 0.0146 | 73
160 | 320 | 0.0142 | 71
161 | 321.8 | 0.0138 | 69
162 | 323.6 | 0.0136 | 68
163 | 325.4 | 0.0132 | 66
164 | 327.2 | 0.0128 | 64
165 | 329 | 0.0124 | 62
166 | 330.8 | 0.0122 | 61
167 | 332.6 | 0.0118 | 59
168 | 334.4 | 0.0114 | 57
169 | 336.2 | 0.0112 | 56
170 | 338 | 0.0108 | 54
171 | 339.8 | 0.0104 | 52
172 | 341.6 | 0.0102 | 51
173 | 343.4 | 0.0098 | 49
174 | 345.2 | 0.0096 | 48
175 | 347 | 0.0094 | 47
176 | 348.8 | 0.009 | 45
177 | 350.6 | 0.0088 | 44
178 | 352.4 | 0.0084 | 42
179 | 354.2 | 0.0082 | 41
180 | 356 | 0.008 | 40
181 | 357.8 | 0.0078 | 39
182 | 359.6 | 0.0074 | 37
183 | 361.4 | 0.0072 | 36
184 | 363.2 | 0.007 | 35
185 | 365 | 0.0068 | 34
186 | 366.8 | 0.0066 | 33
187 | 368.6 | 0.0064 | 32
188 | 370.4 | 0.0062 | 31
189 | 372.2 | 0.0058 | 29
190 | 374 | 0.0056 | 28
191 | 375.8 | 0.0054 | 27
192 | 377.6 | 0.0052 | 26
193 | 379.4 | 0.0052 | 26
194 | 381.2 | 0.005 | 25
195 | 383 | 0.0048 | 24
196 | 384.8 | 0.0046 | 23
197 | 386.6 | 0.0044 | 22
198 | 388.4 | 0.0042 | 21
199 | 390.2 | 0.004 | 20
200 | 392 | 0.0038 | 19
201 | 393.8 | 0.0038 | 19
202 | 395.6 | 0.0036 | 18
203 | 397.4 | 0.0034 | 17
204 | 399.2 | 0.0034 | 17
205 | 401 | 0.0032 | 16
206 | 402.8 | 0.003 | 15
207 | 404.6 | 0.003 | 15
208 | 406.4 | 0.0028 | 14
209 | 408.2 | 0.0026 | 13
210 | 410 | 0.0026 | 13
211 | 411.8 | 0.0024 | 12
212 | 413.6 | 0.0024 | 12
213 | 415.4 | 0.0022 | 11
214 | 417.2 | 0.002 | 10
215 | 419 | 0.002 | 10
216 | 420.8 | 0.0018 | 9
217 | 422.6 | 0.0018 | 9
218 | 424.4 | 0.0018 | 9
219 | 426.2 | 0.0016 | 8
220 | 428 | 0.0016 | 8
221 | 429.8 | 0.0014 | 7
222 | 431.6 | 0.0014 | 7
223 | 433.4 | 0.0014 | 7
224 | 435.2 | 0.0012 | 6
225 | 437 | 0.0012 | 6
226 | 438.8 | 0.0012 | 6
227 | 440.6 | 0.001 | 5
228 | 442.4 | 0.001 | 5
229 | 444.2 | 0.001 | 5
230 | 446 | 0.0008 | 4
231 | 447.8 | 0.0008 | 4
232 | 449.6 | 0.0008 | 4
233 | 451.4 | 0.0008 | 4
234 | 453.2 | 0.0006 | 3
235 | 455 | 0.0006 | 3
236 | 456.8 | 0.0006 | 3
237 | 458.6 | 0.0006 | 3
238 | 460.4 | 0.0004 | 2
239 | 462.2 | 0.0004 | 2
240 | 464 | 0.0004 | 2
241 | 465.8 | 0.0004 | 2
242 | 467.6 | 0.0004 | 2
243 | 469.4 | 0.0004 | 2
244 | 471.2 | 0.0004 | 2
245 | 473 | 0.0002 | 1
246 | 474.8 | 0.0002 | 1
247 | 476.6 | 0.0002 | 1
248 | 478.4 | 0.0002 | 1
249 | 480.2 | 0.0002 | 1
250 | 482 | 0.0002 | 1