## Curve
EI Sensor Technologies
Resistance Versus Temperature Table
P/N ED35U30J103A Revision “1”
Resistance @ +25°C = 10,000 Ω
Temperature | Temperature | Resistance Ratio | Resistance
(°C) | (°F) | (R@x°C/R@+25°C) | (Ω Nominal)
-55 | -67 | 139.925 | 1399250
-54 | -65.2 | 117.257 | 1172570
-53 | -63.4 | 99.926 | 999260
-52 | -61.6 | 86.4178 | 864178
-51 | -59.8 | 75.7035 | 757035
-50 | -58 | 67.0669 | 670669
-49 | -56.2 | 60.0002 | 600002
-48 | -54.4 | 54.1371 | 541371
-47 | -52.6 | 49.209 | 492090
-46 | -50.8 | 45.0165 | 450165
-45 | -49 | 41.4092 | 414092
-44 | -47.2 | 38.2723 | 382723
-43 | -45.4 | 35.5176 | 355176
-42 | -43.6 | 33.0764 | 330764
-41 | -41.8 | 30.8947 | 308947
-40 | -40 | 28.93 | 289300
-39 | -38.2 | 27.148 | 271480
-38 | -36.4 | 25.5217 | 255217
-37 | -34.6 | 24.029 | 240290
-36 | -32.8 | 22.652 | 226520
-35 | -31 | 21.3761 | 213761
-34 | -29.2 | 20.1893 | 201893
-33 | -27.4 | 19.0818 | 190818
-32 | -25.6 | 18.0452 | 180452
-31 | -23.8 | 17.0728 | 170728
-30 | -22 | 16.1587 | 161587
-29 | -20.2 | 15.2979 | 152979
-28 | -18.4 | 14.4862 | 144862
-27 | -16.6 | 13.7201 | 137201
-26 | -14.8 | 12.9963 | 129963
-25 | -13 | 12.312 | 123120
-24 | -11.2 | 11.6647 | 116647
-23 | -9.4 | 11.0522 | 110522
-22 | -7.6 | 10.4725 | 104725
-21 | -5.8 | 9.9237 | 99237
-20 | -4 | 9.4042 | 94042
-19 | -2.2 | 8.9123 | 89123
-18 | -0.4 | 8.4467 | 84467
-17 | 1.4 | 8.0059 | 80059
-16 | 3.2 | 7.5886 | 75886
-15 | 5 | 7.1937 | 71937
-14 | 6.8 | 6.8199 | 68199
-13 | 8.6 | 6.4662 | 64662
-12 | 10.4 | 6.1316 | 61316
-11 | 12.2 | 5.815 | 58150
-10 | 14 | 5.5155 | 55155
-9 | 15.8 | 5.2321 | 52321
-8 | 17.6 | 4.9641 | 49641
-7 | 19.4 | 4.7107 | 47107
-6 | 21.2 | 4.4709 | 44709
-5 | 23 | 4.2442 | 42442
-4 | 24.8 | 4.0298 | 40298
-3 | 26.6 | 3.827 | 38270
-2 | 28.4 | 3.6352 | 36352
-1 | 30.2 | 3.4537 | 34537
0 | 32 | 3.2371 | 32371
1 | 33.8 | 3.1198 | 31198
2 | 35.6 | 2.9662 | 29662
3 | 37.4 | 2.8208 | 28208
4 | 39.2 | 2.6833 | 26833
5 | 41 | 2.5531 | 25531
6 | 42.8 | 2.4299 | 24299
7 | 44.6 | 2.3133 | 23133
8 | 46.4 | 2.2028 | 22028
9 | 48.2 | 2.0982 | 20982
10 | 50 | 1.9893 | 19893
11 | 51.8 | 1.9052 | 19052
12 | 53.6 | 1.8162 | 18162
13 | 55.4 | 1.7318 | 17318
14 | 57.2 | 1.6518 | 16518
15 | 59 | 1.576 | 15760
16 | 60.8 | 1.504 | 15040
17 | 62.6 | 1.4357 | 14357
18 | 64.4 | 1.371 | 13710
19 | 66.2 | 1.3095 | 13095
20 | 68 | 1.2511 | 12511
21 | 69.8 | 1.1956 | 11956
22 | 71.6 | 1.1429 | 11429
23 | 73.4 | 1.0928 | 10928
24 | 75.2 | 1.0452 | 10452
25 | 77 | 1 | 10000
26 | 78.8 | 0.9569 | 9569
27 | 80.6 | 0.916 | 9160
28 | 82.4 | 0.877 | 8770
29 | 84.2 | 0.8399 | 8399
30 | 86 | 0.8046 | 8046
31 | 87.8 | 0.771 | 7710
32 | 89.6 | 0.7389 | 7389
33 | 91.4 | 0.7084 | 7084
34 | 93.2 | 0.6793 | 6793
35 | 95 | 0.6516 | 6516
36 | 96.8 | 0.6251 | 6251
37 | 98.6 | 0.5999 | 5999
38 | 100.4 | 0.5758 | 5758
39 | 102.2 | 0.5529 | 5529
40 | 104 | 0.5309 | 5309
41 | 105.8 | 0.51 | 5100
42 | 107.6 | 0.49 | 4900
43 | 109.4 | 0.4709 | 4709
44 | 111.2 | 0.4526 | 4526
45 | 113 | 0.4352 | 4352
46 | 114.8 | 0.4185 | 4185
47 | 116.6 | 0.4026 | 4026
48 | 118.4 | 0.3873 | 3873
49 | 120.2 | 0.3727 | 3727
50 | 122 | 0.3588 | 3588
51 | 123.8 | 0.3454 | 3454
52 | 125.6 | 0.3326 | 3326
53 | 127.4 | 0.3203 | 3203
54 | 129.2 | 0.3086 | 3086
55 | 131 | 0.2973 | 2973
56 | 132.8 | 0.2866 | 2866
57 | 134.6 | 0.2762 | 2762
58 | 136.4 | 0.2663 | 2663
59 | 138.2 | 0.2568 | 2568
60 | 140 | 0.2477 | 2477
61 | 141.8 | 0.239 | 2390
62 | 143.6 | 0.2306 | 2306
63 | 145.4 | 0.2226 | 2226
64 | 147.2 | 0.2148 | 2148
65 | 149 | 0.2074 | 2074
66 | 150.8 | 0.2003 | 2003
67 | 152.6 | 0.1935 | 1935
68 | 154.4 | 0.1869 | 1869
69 | 156.2 | 0.1806 | 1806
70 | 158 | 0.1745 | 1745
71 | 159.8 | 0.1687 | 1687
72 | 161.6 | 0.1631 | 1631
73 | 163.4 | 0.1577 | 1577
74 | 165.2 | 0.1525 | 1525
75 | 167 | 0.1475 | 1475
76 | 168.8 | 0.1427 | 1427
77 | 170.6 | 0.1381 | 1381
78 | 172.4 | 0.1337 | 1337
79 | 174.2 | 0.1294 | 1294
80 | 176 | 0.1253 | 1253
81 | 177.8 | 0.1213 | 1213
82 | 179.6 | 0.1175 | 1175
83 | 181.4 | 0.1138 | 1138
84 | 183.2 | 0.1103 | 1103
85 | 185 | 0.1065 | 1065
86 | 186.8 | 0.1035 | 1035
87 | 188.6 | 0.1004 | 1004
88 | 190.4 | 0.0973 | 973
89 | 192.2 | 0.0944 | 944
90 | 194 | 0.0915 | 915
91 | 195.8 | 0.0888 | 888
92 | 197.6 | 0.0861 | 861
93 | 199.4 | 0.0835 | 835
94 | 201.2 | 0.0811 | 811
95 | 203 | 0.0787 | 787
96 | 204.8 | 0.0764 | 764
97 | 206.6 | 0.0742 | 742
98 | 208.4 | 0.072 | 720
99 | 210.2 | 0.0699 | 699
100 | 212 | 0.0677 | 677
101 | 213.8 | 0.066 | 660
102 | 215.6 | 0.0641 | 641
103 | 217.4 | 0.0623 | 623
104 | 219.2 | 0.0606 | 606
105 | 221 | 0.0589 | 589
106 | 222.8 | 0.0572 | 572
107 | 224.6 | 0.0557 | 557
108 | 226.4 | 0.0541 | 541
109 | 228.2 | 0.0526 | 526
110 | 230 | 0.0512 | 512
111 | 231.8 | 0.0498 | 498
112 | 233.6 | 0.0485 | 485
113 | 235.4 | 0.0472 | 472
114 | 237.2 | 0.0459 | 459
115 | 239 | 0.0447 | 447
116 | 240.8 | 0.0435 | 435
117 | 242.6 | 0.0424 | 424
118 | 244.4 | 0.0413 | 413
119 | 246.2 | 0.0402 | 402
120 | 248 | 0.0391 | 391
121 | 249.8 | 0.0381 | 381
122 | 251.6 | 0.0372 | 372
123 | 253.4 | 0.0362 | 362
124 | 255.2 | 0.0353 | 353
125 | 257 | 0.0344 | 344
126 | 258.8 | 0.0335 | 335
127 | 260.6 | 0.0327 | 327
128 | 262.4 | 0.0319 | 319
129 | 264.2 | 0.0311 | 311
130 | 266 | 0.0303 | 303
131 | 267.8 | 0.0296 | 296
132 | 269.6 | 0.0289 | 289
133 | 271.4 | 0.0282 | 282
134 | 273.2 | 0.0275 | 275
135 | 275 | 0.0268 | 268
136 | 276.8 | 0.0262 | 262
137 | 278.6 | 0.0255 | 255
138 | 280.4 | 0.0249 | 249
139 | 282.2 | 0.0243 | 243
140 | 284 | 0.0238 | 238
141 | 285.8 | 0.0232 | 232
142 | 287.6 | 0.0227 | 227
143 | 289.4 | 0.0222 | 222
144 | 291.2 | 0.0216 | 216
145 | 293 | 0.0211 | 211
146 | 294.8 | 0.0207 | 207
147 | 296.6 | 0.0202 | 202
148 | 298.4 | 0.0197 | 197
149 | 300.2 | 0.0193 | 193
150 | 302 | 0.0189 | 189
151 | 303.8 | 0.0184 | 184
152 | 305.6 | 0.018 | 180
153 | 307.4 | 0.0176 | 176
154 | 309.2 | 0.0172 | 172
155 | 311 | 0.0169 | 169
156 | 312.8 | 0.0165 | 165
157 | 314.6 | 0.0161 | 161
158 | 316.4 | 0.0158 | 158
159 | 318.2 | 0.0154 | 154
160 | 320 | 0.0151 | 151
161 | 321.8 | 0.0148 | 148
162 | 323.6 | 0.0145 | 145
163 | 325.4 | 0.0142 | 142
164 | 327.2 | 0.0139 | 139
165 | 329 | 0.0136 | 136
166 | 330.8 | 0.0133 | 133
167 | 332.6 | 0.013 | 130
168 | 334.4 | 0.0127 | 127
169 | 336.2 | 0.0125 | 125
170 | 338 | 0.0122 | 122
171 | 339.8 | 0.012 | 120
172 | 341.6 | 0.0117 | 117
173 | 343.4 | 0.0115 | 115
174 | 345.2 | 0.0112 | 112
175 | 347 | 0.011 | 110
176 | 348.8 | 0.0108 | 108
177 | 350.6 | 0.0106 | 106
178 | 352.4 | 0.0104 | 104
179 | 354.2 | 0.0102 | 102
180 | 356 | 0.01 | 100
181 | 357.8 | 0.0098 | 98
182 | 359.6 | 0.0096 | 96
183 | 361.4 | 0.0094 | 94
184 | 363.2 | 0.0092 | 92
185 | 365 | 0.009 | 90
186 | 366.8 | 0.0089 | 89
187 | 368.6 | 0.0087 | 87
188 | 370.4 | 0.0085 | 85
189 | 372.2 | 0.0084 | 84
190 | 374 | 0.0082 | 82
191 | 375.8 | 0.008 | 80
192 | 377.6 | 0.0079 | 79
193 | 379.4 | 0.0077 | 77
194 | 381.2 | 0.0076 | 76
195 | 383 | 0.0075 | 75
196 | 384.8 | 0.0073 | 73
197 | 386.6 | 0.0072 | 72
198 | 388.4 | 0.0071 | 71
199 | 390.2 | 0.0069 | 69
200 | 392 | 0.0068 | 68
201 | 393.8 | 0.0067 | 67
202 | 395.6 | 0.0066 | 66
203 | 397.4 | 0.0064 | 64
204 | 399.2 | 0.0063 | 63
205 | 401 | 0.0062 | 62
206 | 402.8 | 0.0061 | 61
207 | 404.6 | 0.006 | 60
208 | 406.4 | 0.0059 | 59
209 | 408.2 | 0.0058 | 58
210 | 410 | 0.0057 | 57
211 | 411.8 | 0.0056 | 56
212 | 413.6 | 0.0055 | 55
213 | 415.4 | 0.0054 | 54
214 | 417.2 | 0.0053 | 53
215 | 419 | 0.0052 | 52
216 | 420.8 | 0.0051 | 51
217 | 422.6 | 0.005 | 50
218 | 424.4 | 0.0049 | 49
219 | 426.2 | 0.0049 | 49
220 | 428 | 0.0048 | 48
221 | 429.8 | 0.0047 | 47
222 | 431.6 | 0.0046 | 46
223 | 433.4 | 0.0045 | 45
224 | 435.2 | 0.0045 | 45
225 | 437 | 0.0044 | 44
226 | 438.8 | 0.0043 | 43
227 | 440.6 | 0.0043 | 43
228 | 442.4 | 0.0042 | 42
229 | 444.2 | 0.0041 | 41
230 | 446 | 0.0041 | 41
231 | 447.8 | 0.004 | 40
232 | 449.6 | 0.0039 | 39
233 | 451.4 | 0.0039 | 39
234 | 453.2 | 0.0038 | 38
235 | 455 | 0.0037 | 37
236 | 456.8 | 0.0037 | 37
237 | 458.6 | 0.0036 | 36
238 | 460.4 | 0.0036 | 36
239 | 462.2 | 0.0035 | 35
240 | 464 | 0.0035 | 35
241 | 465.8 | 0.0034 | 34
242 | 467.6 | 0.0034 | 34
243 | 469.4 | 0.0033 | 33
244 | 471.2 | 0.0033 | 33
245 | 473 | 0.0032 | 32
246 | 474.8 | 0.0032 | 32
247 | 476.6 | 0.0031 | 31
248 | 478.4 | 0.0031 | 31
249 | 480.2 | 0.003 | 30
250 | 482 | 0.003 | 30