## Curve
EI Sensor Technologies
Resistance Versus Temperature Table
P/N ED35U36G503A Revision “1”
Resistance @ +25°C = 50,000 Ω
Temperature | Temperature | Resistance Ratio | Resistance
(°C) | (°F) | (R@x°C/R@+25°C) | (Ω Nominal)
-55 | -67 | 76.14 | 3807000
-54 | -65.2 | 69.0884 | 3454420
-53 | -63.4 | 63.3384 | 3166920
-52 | -61.6 | 58.5484 | 2927420
-51 | -59.8 | 54.4728 | 2723640
-50 | -58 | 50.9336 | 2546680
-49 | -56.2 | 47.8004 | 2390020
-48 | -54.4 | 44.9782 | 2248910
-47 | -52.6 | 42.3976 | 2119880
-46 | -50.8 | 40.0086 | 2000430
-45 | -49 | 37.775 | 1888750
-44 | -47.2 | 35.6716 | 1783580
-43 | -45.4 | 33.6804 | 1684020
-42 | -43.6 | 31.7896 | 1589480
-41 | -41.8 | 29.9912 | 1499560
-40 | -40 | 28.28 | 1414000
-39 | -38.2 | 26.6522 | 1332610
-38 | -36.4 | 25.1058 | 1255290
-37 | -34.6 | 23.6388 | 1181940
-36 | -32.8 | 22.2492 | 1112460
-35 | -31 | 20.9358 | 1046790
-34 | -29.2 | 19.69638 | 984819
-33 | -27.4 | 18.5288 | 926440
-32 | -25.6 | 17.43074 | 871537
-31 | -23.8 | 16.39958 | 819979
-30 | -22 | 15.43246 | 771623
-29 | -20.2 | 14.52642 | 726321
-28 | -18.4 | 13.6783 | 683915
-27 | -16.6 | 12.88498 | 644249
-26 | -14.8 | 12.14326 | 607163
-25 | -13 | 11.45 | 572500
-24 | -11.2 | 10.8021 | 540105
-23 | -9.4 | 10.1966 | 509830
-22 | -7.6 | 9.63062 | 481531
-21 | -5.8 | 9.1014 | 455070
-20 | -4 | 8.60636 | 430318
-19 | -2.2 | 8.14306 | 407153
-18 | -0.4 | 7.70918 | 385459
-17 | 1.4 | 7.30258 | 365129
-16 | 3.2 | 6.92126 | 346063
-15 | 5 | 6.56338 | 328169
-14 | 6.8 | 6.22722 | 311361
-13 | 8.6 | 5.9112 | 295560
-12 | 10.4 | 5.61386 | 280693
-11 | 12.2 | 5.33388 | 266694
-10 | 14 | 5.07 | 253500
-9 | 15.8 | 4.82108 | 241054
-8 | 17.6 | 4.58614 | 229307
-7 | 19.4 | 4.36418 | 218209
-6 | 21.2 | 4.15434 | 207717
-5 | 23 | 3.95582 | 197791
-4 | 24.8 | 3.76788 | 188394
-3 | 26.6 | 3.58986 | 179493
-2 | 28.4 | 3.42114 | 171057
-1 | 30.2 | 3.26112 | 163056
0 | 32 | 3.10932 | 155466
1 | 33.8 | 2.9652 | 148260
2 | 35.6 | 2.82836 | 141418
3 | 37.4 | 2.69836 | 134918
4 | 39.2 | 2.5748 | 128740
5 | 41 | 2.45736 | 122868
6 | 42.8 | 2.34568 | 117284
7 | 44.6 | 2.23946 | 111973
8 | 46.4 | 2.1384 | 106920
9 | 48.2 | 2.04224 | 102112
10 | 50 | 1.94604 | 97302
11 | 51.8 | 1.8636 | 93180
12 | 53.6 | 1.78066 | 89033
13 | 55.4 | 1.70166 | 85083
14 | 57.2 | 1.62644 | 81322
15 | 59 | 1.5548 | 77740
16 | 60.8 | 1.48656 | 74328
17 | 62.6 | 1.42152 | 71076
18 | 64.4 | 1.35958 | 67979
19 | 66.2 | 1.30054 | 65027
20 | 68 | 1.24426 | 62213
21 | 69.8 | 1.19064 | 59532
22 | 71.6 | 1.13952 | 56976
23 | 73.4 | 1.09078 | 54539
24 | 75.2 | 1.0443 | 52215
25 | 77 | 1 | 50000
26 | 78.8 | 0.95772 | 47886
27 | 80.6 | 0.91742 | 45871
28 | 82.4 | 0.87896 | 43948
29 | 84.2 | 0.84226 | 42113
30 | 86 | 0.80724 | 40362
31 | 87.8 | 0.77382 | 38691
32 | 89.6 | 0.74192 | 37096
33 | 91.4 | 0.71148 | 35574
34 | 93.2 | 0.6824 | 34120
35 | 95 | 0.65464 | 32732
36 | 96.8 | 0.6281 | 31405
37 | 98.6 | 0.60278 | 30139
38 | 100.4 | 0.57856 | 28928
39 | 102.2 | 0.55542 | 27771
40 | 104 | 0.53332 | 26666
41 | 105.8 | 0.51218 | 25609
42 | 107.6 | 0.49196 | 24598
43 | 109.4 | 0.47264 | 23632
44 | 111.2 | 0.45414 | 22707
45 | 113 | 0.43646 | 21823
46 | 114.8 | 0.41954 | 20977
47 | 116.6 | 0.40334 | 20167
48 | 118.4 | 0.38784 | 19392
49 | 120.2 | 0.373 | 18650
50 | 122 | 0.3588 | 17940
51 | 123.8 | 0.34518 | 17259
52 | 125.6 | 0.33214 | 16607
53 | 127.4 | 0.31966 | 15983
54 | 129.2 | 0.3077 | 15385
55 | 131 | 0.29622 | 14811
56 | 132.8 | 0.28524 | 14262
57 | 134.6 | 0.2747 | 13735
58 | 136.4 | 0.26458 | 13229
59 | 138.2 | 0.2549 | 12745
60 | 140 | 0.2456 | 12280
61 | 141.8 | 0.2367 | 11835
62 | 143.6 | 0.22814 | 11407
63 | 145.4 | 0.21994 | 10997
64 | 147.2 | 0.21206 | 10603
65 | 149 | 0.2045 | 10225
66 | 150.8 | 0.19724 | 9862
67 | 152.6 | 0.19026 | 9513
68 | 154.4 | 0.18358 | 9179
69 | 156.2 | 0.17714 | 8857
70 | 158 | 0.17098 | 8549
71 | 159.8 | 0.16504 | 8252
72 | 161.6 | 0.15934 | 7967
73 | 163.4 | 0.15386 | 7693
74 | 165.2 | 0.1486 | 7430
75 | 167 | 0.14354 | 7177
76 | 168.8 | 0.13868 | 6934
77 | 170.6 | 0.134 | 6700
78 | 172.4 | 0.1295 | 6475
79 | 174.2 | 0.12518 | 6259
80 | 176 | 0.12102 | 6051
81 | 177.8 | 0.11702 | 5851
82 | 179.6 | 0.11316 | 5658
83 | 181.4 | 0.10946 | 5473
84 | 183.2 | 0.10588 | 5294
85 | 185 | 0.10246 | 5123
86 | 186.8 | 0.09914 | 4957
87 | 188.6 | 0.09596 | 4798
88 | 190.4 | 0.0929 | 4645
89 | 192.2 | 0.08994 | 4497
90 | 194 | 0.0871 | 4355
91 | 195.8 | 0.08436 | 4218
92 | 197.6 | 0.08172 | 4086
93 | 199.4 | 0.07918 | 3959
94 | 201.2 | 0.07672 | 3836
95 | 203 | 0.07436 | 3718
96 | 204.8 | 0.07208 | 3604
97 | 206.6 | 0.06988 | 3494
98 | 208.4 | 0.06776 | 3388
99 | 210.2 | 0.0657 | 3285
100 | 212 | 0.06374 | 3187
101 | 213.8 | 0.06182 | 3091
102 | 215.6 | 0.05998 | 2999
103 | 217.4 | 0.0582 | 2910
104 | 219.2 | 0.0565 | 2825
105 | 221 | 0.05484 | 2742
106 | 222.8 | 0.05324 | 2662
107 | 224.6 | 0.0517 | 2585
108 | 226.4 | 0.0502 | 2510
109 | 228.2 | 0.04876 | 2438
110 | 230 | 0.04736 | 2368
111 | 231.8 | 0.04602 | 2301
112 | 233.6 | 0.04472 | 2236
113 | 235.4 | 0.04346 | 2173
114 | 237.2 | 0.04224 | 2112
115 | 239 | 0.04106 | 2053
116 | 240.8 | 0.03992 | 1996
117 | 242.6 | 0.03882 | 1941
118 | 244.4 | 0.03774 | 1887
119 | 246.2 | 0.03672 | 1836
120 | 248 | 0.0357 | 1785
121 | 249.8 | 0.03474 | 1737
122 | 251.6 | 0.0338 | 1690
123 | 253.4 | 0.03288 | 1644
124 | 255.2 | 0.032 | 1600
125 | 257 | 0.03116 | 1558
126 | 258.8 | 0.03032 | 1516
127 | 260.6 | 0.02952 | 1476
128 | 262.4 | 0.02874 | 1437
129 | 264.2 | 0.02798 | 1399
130 | 266 | 0.02726 | 1363
131 | 267.8 | 0.02654 | 1327
132 | 269.6 | 0.02584 | 1292
133 | 271.4 | 0.02518 | 1259
134 | 273.2 | 0.02454 | 1227
135 | 275 | 0.0239 | 1195
136 | 276.8 | 0.02328 | 1164
137 | 278.6 | 0.0227 | 1135
138 | 280.4 | 0.02212 | 1106
139 | 282.2 | 0.02156 | 1078
140 | 284 | 0.02102 | 1051
141 | 285.8 | 0.02048 | 1024
142 | 287.6 | 0.01998 | 999
143 | 289.4 | 0.01948 | 974
144 | 291.2 | 0.01898 | 949
145 | 293 | 0.01852 | 926
146 | 294.8 | 0.01806 | 903
147 | 296.6 | 0.01762 | 881
148 | 298.4 | 0.01718 | 859
149 | 300.2 | 0.01676 | 838
150 | 302 | 0.01636 | 818
151 | 303.8 | 0.01596 | 798
152 | 305.6 | 0.01556 | 778
153 | 307.4 | 0.0152 | 760
154 | 309.2 | 0.01482 | 741
155 | 311 | 0.01446 | 723
156 | 312.8 | 0.01412 | 706
157 | 314.6 | 0.01378 | 689
158 | 316.4 | 0.01346 | 673
159 | 318.2 | 0.01314 | 657
160 | 320 | 0.01284 | 642
161 | 321.8 | 0.01254 | 627
162 | 323.6 | 0.01224 | 612
163 | 325.4 | 0.01196 | 598
164 | 327.2 | 0.01168 | 584
165 | 329 | 0.0114 | 570
166 | 330.8 | 0.01114 | 557
167 | 332.6 | 0.01088 | 544
168 | 334.4 | 0.01064 | 532
169 | 336.2 | 0.0104 | 520
170 | 338 | 0.01016 | 508
171 | 339.8 | 0.00994 | 497
172 | 341.6 | 0.00972 | 486
173 | 343.4 | 0.0095 | 475
174 | 345.2 | 0.00928 | 464
175 | 347 | 0.00908 | 454
176 | 348.8 | 0.00888 | 444
177 | 350.6 | 0.00868 | 434
178 | 352.4 | 0.0085 | 425
179 | 354.2 | 0.00832 | 416
180 | 356 | 0.00814 | 407
181 | 357.8 | 0.00796 | 398
182 | 359.6 | 0.0078 | 390
183 | 361.4 | 0.00762 | 381
184 | 363.2 | 0.00746 | 373
185 | 365 | 0.00732 | 366
186 | 366.8 | 0.00716 | 358
187 | 368.6 | 0.00702 | 351
188 | 370.4 | 0.00686 | 343
189 | 372.2 | 0.00672 | 336
190 | 374 | 0.0066 | 330
191 | 375.8 | 0.00646 | 323
192 | 377.6 | 0.00632 | 316
193 | 379.4 | 0.0062 | 310
194 | 381.2 | 0.00608 | 304
195 | 383 | 0.00596 | 298
196 | 384.8 | 0.00584 | 292
197 | 386.6 | 0.00574 | 287
198 | 388.4 | 0.00562 | 281
199 | 390.2 | 0.00552 | 276
200 | 392 | 0.00542 | 271
201 | 393.8 | 0.0053 | 265
202 | 395.6 | 0.0052 | 260
203 | 397.4 | 0.00512 | 256
204 | 399.2 | 0.00502 | 251
205 | 401 | 0.00492 | 246
206 | 402.8 | 0.00484 | 242
207 | 404.6 | 0.00474 | 237
208 | 406.4 | 0.00466 | 233
209 | 408.2 | 0.00458 | 229
210 | 410 | 0.0045 | 225
211 | 411.8 | 0.00442 | 221
212 | 413.6 | 0.00434 | 217
213 | 415.4 | 0.00426 | 213
214 | 417.2 | 0.0042 | 210
215 | 419 | 0.00412 | 206
216 | 420.8 | 0.00404 | 202
217 | 422.6 | 0.00398 | 199
218 | 424.4 | 0.00392 | 196
219 | 426.2 | 0.00384 | 192
220 | 428 | 0.00378 | 189
221 | 429.8 | 0.00372 | 186
222 | 431.6 | 0.00366 | 183
223 | 433.4 | 0.0036 | 180
224 | 435.2 | 0.00354 | 177
225 | 437 | 0.00348 | 174
226 | 438.8 | 0.00342 | 171
227 | 440.6 | 0.00336 | 168
228 | 442.4 | 0.0033 | 165
229 | 444.2 | 0.00324 | 162
230 | 446 | 0.0032 | 160
231 | 447.8 | 0.00314 | 157
232 | 449.6 | 0.00308 | 154
233 | 451.4 | 0.00302 | 151
234 | 453.2 | 0.00298 | 149
235 | 455 | 0.00292 | 146
236 | 456.8 | 0.00288 | 144
237 | 458.6 | 0.00282 | 141
238 | 460.4 | 0.00278 | 139
239 | 462.2 | 0.00272 | 136
240 | 464 | 0.00268 | 134
241 | 465.8 | 0.00262 | 131
242 | 467.6 | 0.00258 | 129
243 | 469.4 | 0.00252 | 126
244 | 471.2 | 0.00248 | 124
245 | 473 | 0.00244 | 122
246 | 474.8 | 0.00238 | 119
247 | 476.6 | 0.00234 | 117
248 | 478.4 | 0.00228 | 114
249 | 480.2 | 0.00224 | 112
250 | 482 | 0.0022 | 110