## Curve
EI Sensor Technologies
Resistance Versus Temperature Table
P/N EFT32F104 Revision “0”
Resistance @ +25°C = 100,000 Ω
Temperature | Temperature | Resistance Ratio | Resistance
(°C) | (°F) | (R@x°C/R@+25°C) | (Ω Nominal)
-30 | -22 | 17.879798 | 1787979.8
-29 | -20.2 | 16.796016 | 1679601.6
-28 | -18.4 | 15.785062 | 1578506.2
-27 | -16.6 | 14.841584 | 1484158.4
-26 | -14.8 | 13.960662 | 1396066.2
-25 | -13 | 13.137754 | 1313775.4
-24 | -11.2 | 12.368686 | 1236868.6
-23 | -9.4 | 11.649598 | 1164959.8
-22 | -7.6 | 10.97694 | 1097694
-21 | -5.8 | 10.347432 | 1034743.2
-20 | -4 | 9.758038 | 975803.8
-19 | -2.2 | 9.205962 | 920596.2
-18 | -0.4 | 8.688616 | 868861.6
-17 | 1.4 | 8.203602 | 820360.2
-16 | 3.2 | 7.74871 | 774871
-15 | 5 | 7.32189 | 732189
-14 | 6.8 | 6.921238 | 692123.8
-13 | 8.6 | 6.544998 | 654499.8
-12 | 10.4 | 6.19154 | 619154
-11 | 12.2 | 5.859346 | 585934.6
-10 | 14 | 5.547016 | 554701.6
-9 | 15.8 | 5.253244 | 525324.4
-8 | 17.6 | 4.976822 | 497682.2
-7 | 19.4 | 4.716622 | 471662.2
-6 | 21.2 | 4.471598 | 447159.8
-5 | 23 | 4.24078 | 424078
-4 | 24.8 | 4.023264 | 402326.4
-3 | 26.6 | 3.818204 | 381820.4
-2 | 28.4 | 3.624818 | 362481.8
-1 | 30.2 | 3.442376 | 344237.6
0 | 32 | 3.270194 | 327019.4
1 | 33.8 | 3.10764 | 310764
2 | 35.6 | 2.954122 | 295412.2
3 | 37.4 | 2.809084 | 280908.4
4 | 39.2 | 2.672014 | 267201.4
5 | 41 | 2.542428 | 254242.8
6 | 42.8 | 2.419878 | 241987.8
7 | 44.6 | 2.30394 | 230394
8 | 46.4 | 2.194224 | 219422.4
9 | 48.2 | 2.090362 | 209036.2
10 | 50 | 1.992008 | 199200.8
11 | 51.8 | 1.89884 | 189884
12 | 53.6 | 1.81056 | 181056
13 | 55.4 | 1.72688 | 172688
14 | 57.2 | 1.64754 | 164754
15 | 59 | 1.57229 | 157229
16 | 60.8 | 1.500898 | 150089.8
17 | 62.6 | 1.433144 | 143314.4
18 | 64.4 | 1.368826 | 136882.6
19 | 66.2 | 1.307748 | 130774.8
20 | 68 | 1.249734 | 124973.4
21 | 69.8 | 1.194612 | 119461.2
22 | 71.6 | 1.142222 | 114222.2
23 | 73.4 | 1.092416 | 109241.6
24 | 75.2 | 1.045054 | 104505.4
25 | 77 | 1 | 100000
26 | 78.8 | 0.957132 | 95713.2
27 | 80.6 | 0.916334 | 91633.4
28 | 82.4 | 0.877492 | 87749.2
29 | 84.2 | 0.840504 | 84050.4
30 | 86 | 0.805274 | 80527.4
31 | 87.8 | 0.771706 | 77170.6
32 | 89.6 | 0.739716 | 73971.6
33 | 91.4 | 0.709222 | 70922.2
34 | 93.2 | 0.680144 | 68014.4
35 | 95 | 0.65241 | 65241
36 | 96.8 | 0.625954 | 62595.4
37 | 98.6 | 0.600708 | 60070.8
38 | 100.4 | 0.57661 | 57661
39 | 102.2 | 0.553604 | 55360.4
40 | 104 | 0.531636 | 53163.6
41 | 105.8 | 0.51065 | 51065
42 | 107.6 | 0.490602 | 49060.2
43 | 109.4 | 0.471444 | 47144.4
44 | 111.2 | 0.45313 | 45313
45 | 113 | 0.435622 | 43562.2
46 | 114.8 | 0.418878 | 41887.8
47 | 116.6 | 0.402862 | 40286.2
48 | 118.4 | 0.38754 | 38754
49 | 120.2 | 0.372876 | 37287.6
50 | 122 | 0.358842 | 35884.2
51 | 123.8 | 0.345404 | 34540.4
52 | 125.6 | 0.332538 | 33253.8
53 | 127.4 | 0.320214 | 32021.4
54 | 129.2 | 0.308408 | 30840.8
55 | 131 | 0.297096 | 29709.6
56 | 132.8 | 0.286254 | 28625.4
57 | 134.6 | 0.27586 | 27586
58 | 136.4 | 0.265894 | 26589.4
59 | 138.2 | 0.256338 | 25633.8
60 | 140 | 0.24717 | 24717
61 | 141.8 | 0.238376 | 23837.6
62 | 143.6 | 0.229936 | 22993.6
63 | 145.4 | 0.221836 | 22183.6
64 | 147.2 | 0.21406 | 21406
65 | 149 | 0.206594 | 20659.4
66 | 150.8 | 0.199424 | 19942.4
67 | 152.6 | 0.192538 | 19253.8
68 | 154.4 | 0.18592 | 18592
69 | 156.2 | 0.179562 | 17956.2
70 | 158 | 0.173452 | 17345.2
71 | 159.8 | 0.167578 | 16757.8
72 | 161.6 | 0.16193 | 16193
73 | 163.4 | 0.1565 | 15650
74 | 165.2 | 0.151276 | 15127.6
75 | 167 | 0.146252 | 14625.2
76 | 168.8 | 0.141416 | 14141.6
77 | 170.6 | 0.136764 | 13676.4
78 | 172.4 | 0.132286 | 13228.6
79 | 174.2 | 0.127976 | 12797.6
80 | 176 | 0.123826 | 12382.6
81 | 177.8 | 0.119828 | 11982.8
82 | 179.6 | 0.115978 | 11597.8
83 | 181.4 | 0.11227 | 11227
84 | 183.2 | 0.108696 | 10869.6
85 | 185 | 0.105254 | 10525.4
86 | 186.8 | 0.101936 | 10193.6
87 | 188.6 | 0.098736 | 9873.6
88 | 190.4 | 0.095652 | 9565.2
89 | 192.2 | 0.092678 | 9267.8
90 | 194 | 0.08981 | 8981