## Curve
EI Sensor Technologies
Resistance Versus Temperature Table
P/N EFT32F503A Revision “0”
Resistance @ +25°C = 50,000 Ω
Temperature | Temperature | Resistance Ratio | Resistance
(°C) | (°F) | (R@x°C/R@+25°C) | (Ω Nominal)
-30 | -22 | 17.879798 | 893989.9
-29 | -20.2 | 16.796016 | 839800.8
-28 | -18.4 | 15.785062 | 789253.1
-27 | -16.6 | 14.841584 | 742079.2
-26 | -14.8 | 13.960662 | 698033.1
-25 | -13 | 13.137754 | 656887.7
-24 | -11.2 | 12.368686 | 618434.3
-23 | -9.4 | 11.649598 | 582479.9
-22 | -7.6 | 10.97694 | 548847
-21 | -5.8 | 10.347432 | 517371.6
-20 | -4 | 9.758038 | 487901.9
-19 | -2.2 | 9.205962 | 460298.1
-18 | -0.4 | 8.688616 | 434430.8
-17 | 1.4 | 8.203602 | 410180.1
-16 | 3.2 | 7.74871 | 387435.5
-15 | 5 | 7.32189 | 366094.5
-14 | 6.8 | 6.921238 | 346061.9
-13 | 8.6 | 6.544998 | 327249.9
-12 | 10.4 | 6.19154 | 309577
-11 | 12.2 | 5.859346 | 292967.3
-10 | 14 | 5.547016 | 277350.8
-9 | 15.8 | 5.253244 | 262662.2
-8 | 17.6 | 4.976822 | 248841.1
-7 | 19.4 | 4.716622 | 235831.1
-6 | 21.2 | 4.471598 | 223579.9
-5 | 23 | 4.24078 | 212039
-4 | 24.8 | 4.023264 | 201163.2
-3 | 26.6 | 3.818204 | 190910.2
-2 | 28.4 | 3.624818 | 181240.9
-1 | 30.2 | 3.442376 | 172118.8
0 | 32 | 3.270194 | 163509.7
1 | 33.8 | 3.10764 | 155382
2 | 35.6 | 2.954122 | 147706.1
3 | 37.4 | 2.809084 | 140454.2
4 | 39.2 | 2.672014 | 133600.7
5 | 41 | 2.542428 | 127121.4
6 | 42.8 | 2.419878 | 120993.9
7 | 44.6 | 2.30394 | 115197
8 | 46.4 | 2.194224 | 109711.2
9 | 48.2 | 2.090362 | 104518.1
10 | 50 | 1.992008 | 99600.4
11 | 51.8 | 1.89884 | 94942
12 | 53.6 | 1.81056 | 90528
13 | 55.4 | 1.72688 | 86344
14 | 57.2 | 1.64754 | 82377
15 | 59 | 1.57229 | 78614.5
16 | 60.8 | 1.500898 | 75044.9
17 | 62.6 | 1.433144 | 71657.2
18 | 64.4 | 1.368826 | 68441.3
19 | 66.2 | 1.307748 | 65387.4
20 | 68 | 1.249734 | 62486.7
21 | 69.8 | 1.194612 | 59730.6
22 | 71.6 | 1.142222 | 57111.1
23 | 73.4 | 1.092416 | 54620.8
24 | 75.2 | 1.045054 | 52252.7
25 | 77 | 1 | 50000
26 | 78.8 | 0.957132 | 47856.6
27 | 80.6 | 0.916334 | 45816.7
28 | 82.4 | 0.877492 | 43874.6
29 | 84.2 | 0.840504 | 42025.2
30 | 86 | 0.805274 | 40263.7
31 | 87.8 | 0.771706 | 38585.3
32 | 89.6 | 0.739716 | 36985.8
33 | 91.4 | 0.709222 | 35461.1
34 | 93.2 | 0.680144 | 34007.2
35 | 95 | 0.65241 | 32620.5
36 | 96.8 | 0.625954 | 31297.7
37 | 98.6 | 0.600708 | 30035.4
38 | 100.4 | 0.57661 | 28830.5
39 | 102.2 | 0.553604 | 27680.2
40 | 104 | 0.531636 | 26581.8
41 | 105.8 | 0.51065 | 25532.5
42 | 107.6 | 0.490602 | 24530.1
43 | 109.4 | 0.471444 | 23572.2
44 | 111.2 | 0.45313 | 22656.5
45 | 113 | 0.435622 | 21781.1
46 | 114.8 | 0.418878 | 20943.9
47 | 116.6 | 0.402862 | 20143.1
48 | 118.4 | 0.38754 | 19377
49 | 120.2 | 0.372876 | 18643.8
50 | 122 | 0.358842 | 17942.1
51 | 123.8 | 0.345404 | 17270.2
52 | 125.6 | 0.332538 | 16626.9
53 | 127.4 | 0.320214 | 16010.7
54 | 129.2 | 0.308408 | 15420.4
55 | 131 | 0.297096 | 14854.8
56 | 132.8 | 0.286254 | 14312.7
57 | 134.6 | 0.27586 | 13793
58 | 136.4 | 0.265894 | 13294.7
59 | 138.2 | 0.256338 | 12816.9
60 | 140 | 0.24717 | 12358.5
61 | 141.8 | 0.238376 | 11918.8
62 | 143.6 | 0.229936 | 11496.8
63 | 145.4 | 0.221836 | 11091.8
64 | 147.2 | 0.21406 | 10703
65 | 149 | 0.206594 | 10329.7
66 | 150.8 | 0.199424 | 9971.2
67 | 152.6 | 0.192538 | 9626.9
68 | 154.4 | 0.18592 | 9296
69 | 156.2 | 0.179562 | 8978.1
70 | 158 | 0.173452 | 8672.6
71 | 159.8 | 0.167578 | 8378.9
72 | 161.6 | 0.16193 | 8096.5
73 | 163.4 | 0.1565 | 7825
74 | 165.2 | 0.151276 | 7563.8
75 | 167 | 0.146252 | 7312.6
76 | 168.8 | 0.141416 | 7070.8
77 | 170.6 | 0.136764 | 6838.2
78 | 172.4 | 0.132286 | 6614.3
79 | 174.2 | 0.127976 | 6398.8
80 | 176 | 0.123826 | 6191.3
81 | 177.8 | 0.119828 | 5991.4
82 | 179.6 | 0.115978 | 5798.9
83 | 181.4 | 0.11227 | 5613.5
84 | 183.2 | 0.108696 | 5434.8
85 | 185 | 0.105254 | 5262.7
86 | 186.8 | 0.101936 | 5096.8
87 | 188.6 | 0.098736 | 4936.8
88 | 190.4 | 0.095652 | 4782.6
89 | 192.2 | 0.092678 | 4633.9
90 | 194 | 0.08981 | 4490.5