## Curve
EI Sensor Technologies
Resistance Versus Temperature Table
P/N EL3418J402 Revision “0”
Resistance @ +25°C = 4,000 Ω
Temperature | Temperature | Resistance Ratio | Resistance
(°C) | (°F) | (R@x°C/R@+25°C) | (Ω Nominal)
-55 | -67 | 54.12 | 216480
-54 | -65.2 | 50.7603 | 203041.2
-53 | -63.4 | 47.631 | 190524
-52 | -61.6 | 44.7148 | 178859.2
-51 | -59.8 | 41.996 | 167984
-50 | -58 | 39.4599 | 157839.6
-49 | -56.2 | 37.0932 | 148372.8
-48 | -54.4 | 34.8836 | 139534.4
-47 | -52.6 | 32.8197 | 131278.8
-46 | -50.8 | 30.8909 | 123563.6
-45 | -49 | 29.0878 | 116351.2
-44 | -47.2 | 27.4013 | 109605.2
-43 | -45.4 | 25.8232 | 103292.8
-42 | -43.6 | 24.3458 | 97383.2
-41 | -41.8 | 22.9623 | 91849.2
-40 | -40 | 21.666 | 86664
-39 | -38.2 | 20.451 | 81804
-38 | -36.4 | 19.3116 | 77246.4
-37 | -34.6 | 18.2428 | 72971.2
-36 | -32.8 | 17.2397 | 68958.8
-35 | -31 | 16.298 | 65192
-34 | -29.2 | 15.4135 | 61654
-33 | -27.4 | 14.5824 | 58329.6
-32 | -25.6 | 13.8013 | 55205.2
-31 | -23.8 | 13.0667 | 52266.8
-30 | -22 | 12.3757 | 49502.8
-29 | -20.2 | 11.7254 | 46901.6
-28 | -18.4 | 11.1133 | 44453.2
-27 | -16.6 | 10.5368 | 42147.2
-26 | -14.8 | 9.9937 | 39974.8
-25 | -13 | 9.4818 | 37927.2
-24 | -11.2 | 8.9992 | 35996.8
-23 | -9.4 | 8.5441 | 34176.4
-22 | -7.6 | 8.1147 | 32458.8
-21 | -5.8 | 7.7095 | 30838
-20 | -4 | 7.3269 | 29307.6
-19 | -2.2 | 6.9655 | 27862
-18 | -0.4 | 6.6241 | 26496.4
-17 | 1.4 | 6.3015 | 25206
-16 | 3.2 | 5.9965 | 23986
-15 | 5 | 5.708 | 22832
-14 | 6.8 | 5.4351 | 21740.4
-13 | 8.6 | 5.1768 | 20707.2
-12 | 10.4 | 4.9324 | 19729.6
-11 | 12.2 | 4.7008 | 18803.2
-10 | 14 | 4.4815 | 17926
-9 | 15.8 | 4.2737 | 17094.8
-8 | 17.6 | 4.0768 | 16307.2
-7 | 19.4 | 3.89 | 15560
-6 | 21.2 | 3.7129 | 14851.6
-5 | 23 | 3.5449 | 14179.6
-4 | 24.8 | 3.3854 | 13541.6
-3 | 26.6 | 3.234 | 12936
-2 | 28.4 | 3.0903 | 12361.2
-1 | 30.2 | 2.9537 | 11814.8
0 | 32 | 2.824 | 11296
1 | 33.8 | 2.700781 | 10803.124
2 | 35.6 | 2.583647 | 10334.588
3 | 37.4 | 2.472266 | 9889.064
4 | 39.2 | 2.366324 | 9465.296
5 | 41 | 2.265527 | 9062.108
6 | 42.8 | 2.169599 | 8678.396
7 | 44.6 | 2.078279 | 8313.116
8 | 46.4 | 1.991321 | 7965.284
9 | 48.2 | 1.908495 | 7633.98
10 | 50 | 1.829583 | 7318.332
11 | 51.8 | 1.754378 | 7017.512
12 | 53.6 | 1.682689 | 6730.756
13 | 55.4 | 1.614332 | 6457.328
14 | 57.2 | 1.549136 | 6196.544
15 | 59 | 1.486938 | 5947.752
16 | 60.8 | 1.427585 | 5710.34
17 | 62.6 | 1.370932 | 5483.728
18 | 64.4 | 1.316842 | 5267.368
19 | 66.2 | 1.265188 | 5060.752
20 | 68 | 1.215845 | 4863.38
21 | 69.8 | 1.1687 | 4674.8
22 | 71.6 | 1.123643 | 4494.572
23 | 73.4 | 1.080572 | 4322.288
24 | 75.2 | 1.039388 | 4157.552
25 | 77 | 1 | 4000
26 | 78.8 | 0.96232 | 3849.28
27 | 80.6 | 0.926266 | 3705.064
28 | 82.4 | 0.891759 | 3567.036
29 | 84.2 | 0.858726 | 3434.904
30 | 86 | 0.827095 | 3308.38
31 | 87.8 | 0.796801 | 3187.204
32 | 89.6 | 0.767781 | 3071.124
33 | 91.4 | 0.739974 | 2959.896
34 | 93.2 | 0.713323 | 2853.292
35 | 95 | 0.687776 | 2751.104
36 | 96.8 | 0.663281 | 2653.124
37 | 98.6 | 0.639789 | 2559.156
38 | 100.4 | 0.617255 | 2469.02
39 | 102.2 | 0.595635 | 2382.54
40 | 104 | 0.574887 | 2299.548
41 | 105.8 | 0.554971 | 2219.884
42 | 107.6 | 0.535852 | 2143.408
43 | 109.4 | 0.517492 | 2069.968
44 | 111.2 | 0.499857 | 1999.428
45 | 113 | 0.482917 | 1931.668
46 | 114.8 | 0.46664 | 1866.56
47 | 116.6 | 0.450997 | 1803.988
48 | 118.4 | 0.43596 | 1743.84
49 | 120.2 | 0.421502 | 1686.008
50 | 122 | 0.4076 | 1630.4
51 | 123.8 | 0.394228 | 1576.912
52 | 125.6 | 0.381365 | 1525.46
53 | 127.4 | 0.368988 | 1475.952
54 | 129.2 | 0.357076 | 1428.304
55 | 131 | 0.345611 | 1382.444
56 | 132.8 | 0.334572 | 1338.288
57 | 134.6 | 0.323943 | 1295.772
58 | 136.4 | 0.313706 | 1254.824
59 | 138.2 | 0.303845 | 1215.38
60 | 140 | 0.294344 | 1177.376
61 | 141.8 | 0.285189 | 1140.756
62 | 143.6 | 0.276365 | 1105.46
63 | 145.4 | 0.267859 | 1071.436
64 | 147.2 | 0.259657 | 1038.628
65 | 149 | 0.251749 | 1006.996
66 | 150.8 | 0.244121 | 976.484
67 | 152.6 | 0.236762 | 947.048
68 | 154.4 | 0.229662 | 918.648
69 | 156.2 | 0.222811 | 891.244
70 | 158 | 0.216198 | 864.792
71 | 159.8 | 0.209815 | 839.26
72 | 161.6 | 0.203652 | 814.608
73 | 163.4 | 0.1977 | 790.8
74 | 165.2 | 0.191952 | 767.808
75 | 167 | 0.1864 | 745.6
76 | 168.8 | 0.181002 | 724.008
77 | 170.6 | 0.175791 | 703.164
78 | 172.4 | 0.170759 | 683.036
79 | 174.2 | 0.165898 | 663.592
80 | 176 | 0.161203 | 644.812
81 | 177.8 | 0.156666 | 626.664
82 | 179.6 | 0.152281 | 609.124
83 | 181.4 | 0.148043 | 592.172
84 | 183.2 | 0.143945 | 575.78
85 | 185 | 0.139983 | 559.932
86 | 186.8 | 0.136151 | 544.604
87 | 188.6 | 0.132444 | 529.776
88 | 190.4 | 0.128857 | 515.428
89 | 192.2 | 0.125386 | 501.544
90 | 194 | 0.122026 | 488.104
91 | 195.8 | 0.118774 | 475.096
92 | 197.6 | 0.115625 | 462.5
93 | 199.4 | 0.112576 | 450.304
94 | 201.2 | 0.109623 | 438.492
95 | 203 | 0.106762 | 427.048
96 | 204.8 | 0.10399 | 415.96
97 | 206.6 | 0.101304 | 405.216
98 | 208.4 | 0.0987 | 394.8
99 | 210.2 | 0.096177 | 384.708
100 | 212 | 0.09373 | 374.92
101 | 213.8 | 0.091358 | 365.432
102 | 215.6 | 0.089057 | 356.228
103 | 217.4 | 0.086825 | 347.3
104 | 219.2 | 0.08466 | 338.64
105 | 221 | 0.08256 | 330.24
106 | 222.8 | 0.080521 | 322.084
107 | 224.6 | 0.078543 | 314.172
108 | 226.4 | 0.076622 | 306.488
109 | 228.2 | 0.074758 | 299.032
110 | 230 | 0.072948 | 291.792
111 | 231.8 | 0.07119 | 284.76
112 | 233.6 | 0.069482 | 277.928
113 | 235.4 | 0.067824 | 271.296
114 | 237.2 | 0.066213 | 264.852
115 | 239 | 0.064647 | 258.588
116 | 240.8 | 0.063126 | 252.504
117 | 242.6 | 0.061647 | 246.588
118 | 244.4 | 0.06021 | 240.84
119 | 246.2 | 0.058812 | 235.248
120 | 248 | 0.057454 | 229.816
121 | 249.8 | 0.056133 | 224.532
122 | 251.6 | 0.054848 | 219.392
123 | 253.4 | 0.053598 | 214.392
124 | 255.2 | 0.052383 | 209.532
125 | 257 | 0.0512 | 204.8
126 | 258.8 | 0.050049 | 200.196
127 | 260.6 | 0.048929 | 195.716
128 | 262.4 | 0.047839 | 191.356
129 | 264.2 | 0.046778 | 187.112
130 | 266 | 0.045746 | 182.984
131 | 267.8 | 0.04474 | 178.96
132 | 269.6 | 0.043761 | 175.044
133 | 271.4 | 0.042808 | 171.232
134 | 273.2 | 0.041879 | 167.516
135 | 275 | 0.040975 | 163.9
136 | 276.8 | 0.040093 | 160.372
137 | 278.6 | 0.039235 | 156.94
138 | 280.4 | 0.038399 | 153.596
139 | 282.2 | 0.037583 | 150.332
140 | 284 | 0.036789 | 147.156
141 | 285.8 | 0.036015 | 144.06
142 | 287.6 | 0.03526 | 141.04
143 | 289.4 | 0.034524 | 138.096
144 | 291.2 | 0.033807 | 135.228
145 | 293 | 0.033107 | 132.428
146 | 294.8 | 0.032425 | 129.7
147 | 296.6 | 0.03176 | 127.04
148 | 298.4 | 0.031111 | 124.444
149 | 300.2 | 0.030478 | 121.912
150 | 302 | 0.02986 | 119.44
151 | 303.8 | 0.029223 | 116.892
152 | 305.6 | 0.028641 | 114.564
153 | 307.4 | 0.028072 | 112.288
154 | 309.2 | 0.027516 | 110.064
155 | 311 | 0.026974 | 107.896
156 | 312.8 | 0.026444 | 105.776
157 | 314.6 | 0.025926 | 103.704
158 | 316.4 | 0.025421 | 101.684
159 | 318.2 | 0.024927 | 99.708
160 | 320 | 0.024445 | 97.78
161 | 321.8 | 0.023973 | 95.892
162 | 323.6 | 0.023513 | 94.052
163 | 325.4 | 0.023063 | 92.252
164 | 327.2 | 0.022624 | 90.496
165 | 329 | 0.022194 | 88.776
166 | 330.8 | 0.021775 | 87.1
167 | 332.6 | 0.021364 | 85.456
168 | 334.4 | 0.020964 | 83.856
169 | 336.2 | 0.020572 | 82.288
170 | 338 | 0.020189 | 80.756
171 | 339.8 | 0.019815 | 79.26
172 | 341.6 | 0.019449 | 77.796
173 | 343.4 | 0.019091 | 76.364
174 | 345.2 | 0.018742 | 74.968
175 | 347 | 0.0184 | 73.6
176 | 348.8 | 0.018066 | 72.264
177 | 350.6 | 0.017739 | 70.956
178 | 352.4 | 0.017419 | 69.676
179 | 354.2 | 0.017107 | 68.428
180 | 356 | 0.016801 | 67.204
181 | 357.8 | 0.016502 | 66.008
182 | 359.6 | 0.01621 | 64.84
183 | 361.4 | 0.015924 | 63.696
184 | 363.2 | 0.015644 | 62.576
185 | 365 | 0.01537 | 61.48
186 | 366.8 | 0.015103 | 60.412
187 | 368.6 | 0.01484 | 59.36
188 | 370.4 | 0.014584 | 58.336
189 | 372.2 | 0.014333 | 57.332
190 | 374 | 0.014088 | 56.352
191 | 375.8 | 0.013847 | 55.388
192 | 377.6 | 0.013612 | 54.448
193 | 379.4 | 0.013382 | 53.528
194 | 381.2 | 0.013156 | 52.624
195 | 383 | 0.012936 | 51.744
196 | 384.8 | 0.01272 | 50.88
197 | 386.6 | 0.012508 | 50.032
198 | 388.4 | 0.012301 | 49.204
199 | 390.2 | 0.012099 | 48.396
200 | 392 | 0.0119 | 47.6
201 | 393.8 | 0.011706 | 46.824
202 | 395.6 | 0.011515 | 46.06
203 | 397.4 | 0.011329 | 45.316
204 | 399.2 | 0.011146 | 44.584
205 | 401 | 0.010967 | 43.868
206 | 402.8 | 0.010792 | 43.168
207 | 404.6 | 0.01062 | 42.48
208 | 406.4 | 0.010451 | 41.804
209 | 408.2 | 0.010286 | 41.144
210 | 410 | 0.010125 | 40.5
211 | 411.8 | 0.009966 | 39.864
212 | 413.6 | 0.009811 | 39.244
213 | 415.4 | 0.009659 | 38.636
214 | 417.2 | 0.00951 | 38.04
215 | 419 | 0.009364 | 37.456
216 | 420.8 | 0.00922 | 36.88
217 | 422.6 | 0.00908 | 36.32
218 | 424.4 | 0.008942 | 35.768
219 | 426.2 | 0.008807 | 35.228
220 | 428 | 0.008675 | 34.7