## Curve
EI Sensor Technologies
Resistance Versus Temperature Table
P/N EL3430J123 Revision “0”
Resistance @ +25°C = 12,000 Ω
Temperature | Temperature | Resistance Ratio | Resistance
(°C) | (°F) | (R@x°C/R@+25°C) | (Ω Nominal)
-55 | -67 | 95.964 | 1151568
-54 | -65.2 | 89.1579 | 1069894.8
-53 | -63.4 | 82.8783 | 994539.6
-52 | -61.6 | 77.0814 | 924976.8
-51 | -59.8 | 71.7271 | 860725.2
-50 | -58 | 66.779 | 801348
-49 | -56.2 | 62.2034 | 746440.8
-48 | -54.4 | 57.9704 | 695644.8
-47 | -52.6 | 54.0522 | 648626.4
-46 | -50.8 | 50.4235 | 605082
-45 | -49 | 47.0614 | 564736.8
-44 | -47.2 | 43.9446 | 527335.2
-43 | -45.4 | 41.0538 | 492645.6
-42 | -43.6 | 38.3713 | 460455.6
-41 | -41.8 | 35.8808 | 430569.6
-40 | -40 | 33.5676 | 402811.2
-39 | -38.2 | 31.418 | 377016
-38 | -36.4 | 29.4194 | 353032.8
-37 | -34.6 | 27.5603 | 330723.6
-36 | -32.8 | 25.8303 | 309963.6
-35 | -31 | 24.2196 | 290635.2
-34 | -29.2 | 22.7193 | 272631.6
-33 | -27.4 | 21.3212 | 255854.4
-32 | -25.6 | 20.0177 | 240212.4
-31 | -23.8 | 18.802 | 225624
-30 | -22 | 17.6675 | 212010
-29 | -20.2 | 16.6084 | 199300.8
-28 | -18.4 | 15.6193 | 187431.6
-27 | -16.6 | 14.6952 | 176342.4
-26 | -14.8 | 13.8314 | 165976.8
-25 | -13 | 13.0235 | 156282
-24 | -11.2 | 12.2678 | 147213.6
-23 | -9.4 | 11.5605 | 138726
-22 | -7.6 | 10.8983 | 130779.6
-21 | -5.8 | 10.278 | 123336
-20 | -4 | 9.6967 | 116360.4
-19 | -2.2 | 9.1518 | 109821.6
-18 | -0.4 | 8.6408 | 103689.6
-17 | 1.4 | 8.1614 | 97936.8
-16 | 3.2 | 7.7115 | 92538
-15 | 5 | 7.289 | 87468
-14 | 6.8 | 6.8922 | 82706.4
-13 | 8.6 | 6.5194 | 78232.8
-12 | 10.4 | 6.1689 | 74026.8
-11 | 12.2 | 5.8394 | 70072.8
-10 | 14 | 5.5294 | 66352.8
-9 | 15.8 | 5.2377 | 62852.4
-8 | 17.6 | 4.9631 | 59557.2
-7 | 19.4 | 4.7045 | 56454
-6 | 21.2 | 4.4609 | 53530.8
-5 | 23 | 4.2313 | 50775.6
-4 | 24.8 | 4.0149 | 48178.8
-3 | 26.6 | 3.8108 | 45729.6
-2 | 28.4 | 3.6183 | 43419.6
-1 | 30.2 | 3.4366 | 41239.2
0 | 32 | 3.2651 | 39181.2
1 | 33.8 | 3.10311 | 37237.32
2 | 35.6 | 2.95009 | 35401.08
3 | 37.4 | 2.80549 | 33665.88
4 | 39.2 | 2.66881 | 32025.72
5 | 41 | 2.53956 | 30474.72
6 | 42.8 | 2.41732 | 29007.84
7 | 44.6 | 2.30165 | 27619.8
8 | 46.4 | 2.19218 | 26306.16
9 | 48.2 | 2.08854 | 25062.48
10 | 50 | 1.99038 | 23884.56
11 | 51.8 | 1.89739 | 22768.68
12 | 53.6 | 1.80927 | 21711.24
13 | 55.4 | 1.72573 | 20708.76
14 | 57.2 | 1.64653 | 19758.36
15 | 59 | 1.5714 | 18856.8
16 | 60.8 | 1.50012 | 18001.44
17 | 62.6 | 1.43248 | 17189.76
18 | 64.4 | 1.36826 | 16419.12
19 | 66.2 | 1.30727 | 15687.24
20 | 68 | 1.24935 | 14992.2
21 | 69.8 | 1.19431 | 14331.72
22 | 71.6 | 1.142 | 13704
23 | 73.4 | 1.09227 | 13107.24
24 | 75.2 | 1.04498 | 12539.76
25 | 77 | 1 | 12000
26 | 78.8 | 0.9572 | 11486.4
27 | 80.6 | 0.91647 | 10997.64
28 | 82.4 | 0.87769 | 10532.28
29 | 84.2 | 0.84077 | 10089.24
30 | 86 | 0.8056 | 9667.2
31 | 87.8 | 0.77209 | 9265.08
32 | 89.6 | 0.74016 | 8881.92
33 | 91.4 | 0.70972 | 8516.64
34 | 93.2 | 0.68069 | 8168.28
35 | 95 | 0.65302 | 7836.24
36 | 96.8 | 0.62661 | 7519.32
37 | 98.6 | 0.60141 | 7216.92
38 | 100.4 | 0.57737 | 6928.44
39 | 102.2 | 0.55441 | 6652.92
40 | 104 | 0.53249 | 6389.88
41 | 105.8 | 0.51155 | 6138.6
42 | 107.6 | 0.49155 | 5898.6
43 | 109.4 | 0.47243 | 5669.16
44 | 111.2 | 0.45416 | 5449.92
45 | 113 | 0.43669 | 5240.28
46 | 114.8 | 0.41999 | 5039.88
47 | 116.6 | 0.40401 | 4848.12
48 | 118.4 | 0.38873 | 4664.76
49 | 120.2 | 0.3741 | 4489.2
50 | 122 | 0.3601 | 4321.2
51 | 123.8 | 0.3467 | 4160.4
52 | 125.6 | 0.33386 | 4006.32
53 | 127.4 | 0.32157 | 3858.84
54 | 129.2 | 0.30979 | 3717.48
55 | 131 | 0.29851 | 3582.12
56 | 132.8 | 0.2877 | 3452.4
57 | 134.6 | 0.27733 | 3327.96
58 | 136.4 | 0.26739 | 3208.68
59 | 138.2 | 0.25786 | 3094.32
60 | 140 | 0.24871 | 2984.52
61 | 141.8 | 0.23994 | 2879.28
62 | 143.6 | 0.23152 | 2778.24
63 | 145.4 | 0.22344 | 2681.28
64 | 147.2 | 0.21568 | 2588.16
65 | 149 | 0.20823 | 2498.76
66 | 150.8 | 0.20108 | 2412.96
67 | 152.6 | 0.19421 | 2330.52
68 | 154.4 | 0.18761 | 2251.32
69 | 156.2 | 0.18126 | 2175.12
70 | 158 | 0.17516 | 2101.92
71 | 159.8 | 0.1693 | 2031.6
72 | 161.6 | 0.16366 | 1963.92
73 | 163.4 | 0.15824 | 1898.88
74 | 165.2 | 0.15303 | 1836.36
75 | 167 | 0.14801 | 1776.12
76 | 168.8 | 0.143198 | 1718.376
77 | 170.6 | 0.138564 | 1662.768
78 | 172.4 | 0.134102 | 1609.224
79 | 174.2 | 0.129803 | 1557.636
80 | 176 | 0.125663 | 1507.956
81 | 177.8 | 0.121673 | 1460.076
82 | 179.6 | 0.117829 | 1413.948
83 | 181.4 | 0.114124 | 1369.488
84 | 183.2 | 0.110552 | 1326.624
85 | 185 | 0.107109 | 1285.308
86 | 186.8 | 0.103789 | 1245.468
87 | 188.6 | 0.100588 | 1207.056
88 | 190.4 | 0.0975 | 1170
89 | 192.2 | 0.094522 | 1134.264
90 | 194 | 0.091648 | 1099.776
91 | 195.8 | 0.088876 | 1066.512
92 | 197.6 | 0.0862 | 1034.4
93 | 199.4 | 0.083618 | 1003.416
94 | 201.2 | 0.081125 | 973.5
95 | 203 | 0.078718 | 944.616
96 | 204.8 | 0.076394 | 916.728
97 | 206.6 | 0.07415 | 889.8
98 | 208.4 | 0.071982 | 863.784
99 | 210.2 | 0.069888 | 838.656
100 | 212 | 0.067865 | 814.38
101 | 213.8 | 0.06591 | 790.92
102 | 215.6 | 0.064021 | 768.252
103 | 217.4 | 0.062194 | 746.328
104 | 219.2 | 0.060429 | 725.148
105 | 221 | 0.058722 | 704.664
106 | 222.8 | 0.057071 | 684.852
107 | 224.6 | 0.055475 | 665.7
108 | 226.4 | 0.053931 | 647.172
109 | 228.2 | 0.052438 | 629.256
110 | 230 | 0.050992 | 611.904
111 | 231.8 | 0.049594 | 595.128
112 | 233.6 | 0.048241 | 578.892
113 | 235.4 | 0.046931 | 563.172
114 | 237.2 | 0.045662 | 547.944
115 | 239 | 0.044435 | 533.22
116 | 240.8 | 0.043246 | 518.952
117 | 242.6 | 0.042094 | 505.128
118 | 244.4 | 0.040979 | 491.748
119 | 246.2 | 0.039899 | 478.788
120 | 248 | 0.038852 | 466.224
121 | 249.8 | 0.037838 | 454.056
122 | 251.6 | 0.036855 | 442.26
123 | 253.4 | 0.035902 | 430.824
124 | 255.2 | 0.034978 | 419.736
125 | 257 | 0.034083 | 408.996
126 | 258.8 | 0.033215 | 398.58
127 | 260.6 | 0.032373 | 388.476
128 | 262.4 | 0.031556 | 378.672
129 | 264.2 | 0.030764 | 369.168
130 | 266 | 0.029996 | 359.952
131 | 267.8 | 0.02925 | 351
132 | 269.6 | 0.028527 | 342.324
133 | 271.4 | 0.027824 | 333.888
134 | 273.2 | 0.027143 | 325.716
135 | 275 | 0.026481 | 317.772
136 | 276.8 | 0.025839 | 310.068
137 | 278.6 | 0.025215 | 302.58
138 | 280.4 | 0.02461 | 295.32
139 | 282.2 | 0.024021 | 288.252
140 | 284 | 0.02345 | 281.4
141 | 285.8 | 0.022895 | 274.74
142 | 287.6 | 0.022355 | 268.26
143 | 289.4 | 0.021831 | 261.972
144 | 291.2 | 0.021322 | 255.864
145 | 293 | 0.020827 | 249.924
146 | 294.8 | 0.020345 | 244.14
147 | 296.6 | 0.019878 | 238.536
148 | 298.4 | 0.019423 | 233.076
149 | 300.2 | 0.01898 | 227.76
150 | 302 | 0.01855 | 222.6
151 | 303.8 | 0.0181194 | 217.4328
152 | 305.6 | 0.017701 | 212.412
153 | 307.4 | 0.0172943 | 207.5316
154 | 309.2 | 0.0168991 | 202.7892
155 | 311 | 0.0165148 | 198.1776
156 | 312.8 | 0.0161412 | 193.6944
157 | 314.6 | 0.0157779 | 189.3348
158 | 316.4 | 0.0154246 | 185.0952
159 | 318.2 | 0.0150809 | 180.9708
160 | 320 | 0.0147465 | 176.958
161 | 321.8 | 0.0144211 | 173.0532
162 | 323.6 | 0.0141045 | 169.254
163 | 325.4 | 0.0137963 | 165.5556
164 | 327.2 | 0.0134964 | 161.9568
165 | 329 | 0.0132043 | 158.4516
166 | 330.8 | 0.01292 | 155.04
167 | 332.6 | 0.0126431 | 151.7172
168 | 334.4 | 0.0123734 | 148.4808
169 | 336.2 | 0.0121107 | 145.3284
170 | 338 | 0.0118548 | 142.2576
171 | 339.8 | 0.0116055 | 139.266
172 | 341.6 | 0.0113625 | 136.35
173 | 343.4 | 0.0111258 | 133.5096
174 | 345.2 | 0.010895 | 130.74
175 | 347 | 0.01067 | 128.04
176 | 348.8 | 0.0104507 | 125.4084
177 | 350.6 | 0.0102368 | 122.8416
178 | 352.4 | 0.0100283 | 120.3396
179 | 354.2 | 0.0098249 | 117.8988
180 | 356 | 0.0096265 | 115.518
181 | 357.8 | 0.009433 | 113.196
182 | 359.6 | 0.0092442 | 110.9304
183 | 361.4 | 0.00906 | 108.72
184 | 363.2 | 0.0088803 | 106.5636
185 | 365 | 0.0087049 | 104.4588
186 | 366.8 | 0.0085336 | 102.4032
187 | 368.6 | 0.0083665 | 100.398
188 | 370.4 | 0.0082033 | 98.4396
189 | 372.2 | 0.008044 | 96.528
190 | 374 | 0.0078885 | 94.662
191 | 375.8 | 0.0077366 | 92.8392
192 | 377.6 | 0.0075882 | 91.0584
193 | 379.4 | 0.0074433 | 89.3196
194 | 381.2 | 0.0073018 | 87.6216
195 | 383 | 0.0071635 | 85.962
196 | 384.8 | 0.0070284 | 84.3408
197 | 386.6 | 0.0068964 | 82.7568
198 | 388.4 | 0.0067673 | 81.2076
199 | 390.2 | 0.0066412 | 79.6944
200 | 392 | 0.006518 | 78.216
201 | 393.8 | 0.0063975 | 76.77
202 | 395.6 | 0.0062798 | 75.3576
203 | 397.4 | 0.0061646 | 73.9752
204 | 399.2 | 0.006052 | 72.624
205 | 401 | 0.0059419 | 71.3028
206 | 402.8 | 0.0058342 | 70.0104
207 | 404.6 | 0.0057289 | 68.7468
208 | 406.4 | 0.0056259 | 67.5108
209 | 408.2 | 0.0055252 | 66.3024
210 | 410 | 0.0054266 | 65.1192
211 | 411.8 | 0.0053302 | 63.9624
212 | 413.6 | 0.0052358 | 62.8296
213 | 415.4 | 0.0051434 | 61.7208
214 | 417.2 | 0.0050531 | 60.6372
215 | 419 | 0.0049646 | 59.5752
216 | 420.8 | 0.004878 | 58.536
217 | 422.6 | 0.0047933 | 57.5196
218 | 424.4 | 0.0047103 | 56.5236
219 | 426.2 | 0.0046291 | 55.5492
220 | 428 | 0.0045496 | 54.5952