## Curve
EI Sensor Technologies
Resistance Versus Temperature Table
P/N EL3430J224 Revision “0”
Resistance @ +25°C = 220,000 Ω
Temperature | Temperature | Resistance Ratio | Resistance
(°C) | (°F) | (R@x°C/R@+25°C) | (Ω Nominal)
-55 | -67 | 95.964 | 21112080
-54 | -65.2 | 89.1579 | 19614738
-53 | -63.4 | 82.8783 | 18233226
-52 | -61.6 | 77.0814 | 16957908
-51 | -59.8 | 71.7271 | 15779962
-50 | -58 | 66.779 | 14691380
-49 | -56.2 | 62.2034 | 13684748
-48 | -54.4 | 57.9704 | 12753488
-47 | -52.6 | 54.0522 | 11891484
-46 | -50.8 | 50.4235 | 11093170
-45 | -49 | 47.0614 | 10353508
-44 | -47.2 | 43.9446 | 9667812
-43 | -45.4 | 41.0538 | 9031836
-42 | -43.6 | 38.3713 | 8441686
-41 | -41.8 | 35.8808 | 7893776
-40 | -40 | 33.5676 | 7384872
-39 | -38.2 | 31.418 | 6911960
-38 | -36.4 | 29.4194 | 6472268
-37 | -34.6 | 27.5603 | 6063266
-36 | -32.8 | 25.8303 | 5682666
-35 | -31 | 24.2196 | 5328312
-34 | -29.2 | 22.7193 | 4998246
-33 | -27.4 | 21.3212 | 4690664
-32 | -25.6 | 20.0177 | 4403894
-31 | -23.8 | 18.802 | 4136440
-30 | -22 | 17.6675 | 3886850
-29 | -20.2 | 16.6084 | 3653848
-28 | -18.4 | 15.6193 | 3436246
-27 | -16.6 | 14.6952 | 3232944
-26 | -14.8 | 13.8314 | 3042908
-25 | -13 | 13.0235 | 2865170
-24 | -11.2 | 12.2678 | 2698916
-23 | -9.4 | 11.5605 | 2543310
-22 | -7.6 | 10.8983 | 2397626
-21 | -5.8 | 10.278 | 2261160
-20 | -4 | 9.6967 | 2133274
-19 | -2.2 | 9.1518 | 2013396
-18 | -0.4 | 8.6408 | 1900976
-17 | 1.4 | 8.1614 | 1795508
-16 | 3.2 | 7.7115 | 1696530
-15 | 5 | 7.289 | 1603580
-14 | 6.8 | 6.8922 | 1516284
-13 | 8.6 | 6.5194 | 1434268
-12 | 10.4 | 6.1689 | 1357158
-11 | 12.2 | 5.8394 | 1284668
-10 | 14 | 5.5294 | 1216468
-9 | 15.8 | 5.2377 | 1152294
-8 | 17.6 | 4.9631 | 1091882
-7 | 19.4 | 4.7045 | 1034990
-6 | 21.2 | 4.4609 | 981398
-5 | 23 | 4.2313 | 930886
-4 | 24.8 | 4.0149 | 883278
-3 | 26.6 | 3.8108 | 838376
-2 | 28.4 | 3.6183 | 796026
-1 | 30.2 | 3.4366 | 756052
0 | 32 | 3.2651 | 718322
1 | 33.8 | 3.10311 | 682684.2
2 | 35.6 | 2.95009 | 649019.8
3 | 37.4 | 2.80549 | 617207.8
4 | 39.2 | 2.66881 | 587138.2
5 | 41 | 2.53956 | 558703.2
6 | 42.8 | 2.41732 | 531810.4
7 | 44.6 | 2.30165 | 506363
8 | 46.4 | 2.19218 | 482279.6
9 | 48.2 | 2.08854 | 459478.8
10 | 50 | 1.99038 | 437883.6
11 | 51.8 | 1.89739 | 417425.8
12 | 53.6 | 1.80927 | 398039.4
13 | 55.4 | 1.72573 | 379660.6
14 | 57.2 | 1.64653 | 362236.6
15 | 59 | 1.5714 | 345708
16 | 60.8 | 1.50012 | 330026.4
17 | 62.6 | 1.43248 | 315145.6
18 | 64.4 | 1.36826 | 301017.2
19 | 66.2 | 1.30727 | 287599.4
20 | 68 | 1.24935 | 274857
21 | 69.8 | 1.19431 | 262748.2
22 | 71.6 | 1.142 | 251240
23 | 73.4 | 1.09227 | 240299.4
24 | 75.2 | 1.04498 | 229895.6
25 | 77 | 1 | 220000
26 | 78.8 | 0.9572 | 210584
27 | 80.6 | 0.91647 | 201623.4
28 | 82.4 | 0.87769 | 193091.8
29 | 84.2 | 0.84077 | 184969.4
30 | 86 | 0.8056 | 177232
31 | 87.8 | 0.77209 | 169859.8
32 | 89.6 | 0.74016 | 162835.2
33 | 91.4 | 0.70972 | 156138.4
34 | 93.2 | 0.68069 | 149751.8
35 | 95 | 0.65302 | 143664.4
36 | 96.8 | 0.62661 | 137854.2
37 | 98.6 | 0.60141 | 132310.2
38 | 100.4 | 0.57737 | 127021.4
39 | 102.2 | 0.55441 | 121970.2
40 | 104 | 0.53249 | 117147.8
41 | 105.8 | 0.51155 | 112541
42 | 107.6 | 0.49155 | 108141
43 | 109.4 | 0.47243 | 103934.6
44 | 111.2 | 0.45416 | 99915.2
45 | 113 | 0.43669 | 96071.8
46 | 114.8 | 0.41999 | 92397.8
47 | 116.6 | 0.40401 | 88882.2
48 | 118.4 | 0.38873 | 85520.6
49 | 120.2 | 0.3741 | 82302
50 | 122 | 0.3601 | 79222
51 | 123.8 | 0.3467 | 76274
52 | 125.6 | 0.33386 | 73449.2
53 | 127.4 | 0.32157 | 70745.4
54 | 129.2 | 0.30979 | 68153.8
55 | 131 | 0.29851 | 65672.2
56 | 132.8 | 0.2877 | 63294
57 | 134.6 | 0.27733 | 61012.6
58 | 136.4 | 0.26739 | 58825.8
59 | 138.2 | 0.25786 | 56729.2
60 | 140 | 0.24871 | 54716.2
61 | 141.8 | 0.23994 | 52786.8
62 | 143.6 | 0.23152 | 50934.4
63 | 145.4 | 0.22344 | 49156.8
64 | 147.2 | 0.21568 | 47449.6
65 | 149 | 0.20823 | 45810.6
66 | 150.8 | 0.20108 | 44237.6
67 | 152.6 | 0.19421 | 42726.2
68 | 154.4 | 0.18761 | 41274.2
69 | 156.2 | 0.18126 | 39877.2
70 | 158 | 0.17516 | 38535.2
71 | 159.8 | 0.1693 | 37246
72 | 161.6 | 0.16366 | 36005.2
73 | 163.4 | 0.15824 | 34812.8
74 | 165.2 | 0.15303 | 33666.6
75 | 167 | 0.14801 | 32562.2
76 | 168.8 | 0.143198 | 31503.56
77 | 170.6 | 0.138564 | 30484.08
78 | 172.4 | 0.134102 | 29502.44
79 | 174.2 | 0.129803 | 28556.66
80 | 176 | 0.125663 | 27645.86
81 | 177.8 | 0.121673 | 26768.06
82 | 179.6 | 0.117829 | 25922.38
83 | 181.4 | 0.114124 | 25107.28
84 | 183.2 | 0.110552 | 24321.44
85 | 185 | 0.107109 | 23563.98
86 | 186.8 | 0.103789 | 22833.58
87 | 188.6 | 0.100588 | 22129.36
88 | 190.4 | 0.0975 | 21450
89 | 192.2 | 0.094522 | 20794.84
90 | 194 | 0.091648 | 20162.56
91 | 195.8 | 0.088876 | 19552.72
92 | 197.6 | 0.0862 | 18964
93 | 199.4 | 0.083618 | 18395.96
94 | 201.2 | 0.081125 | 17847.5
95 | 203 | 0.078718 | 17317.96
96 | 204.8 | 0.076394 | 16806.68
97 | 206.6 | 0.07415 | 16313
98 | 208.4 | 0.071982 | 15836.04
99 | 210.2 | 0.069888 | 15375.36
100 | 212 | 0.067865 | 14930.3
101 | 213.8 | 0.06591 | 14500.2
102 | 215.6 | 0.064021 | 14084.62
103 | 217.4 | 0.062194 | 13682.68
104 | 219.2 | 0.060429 | 13294.38
105 | 221 | 0.058722 | 12918.84
106 | 222.8 | 0.057071 | 12555.62
107 | 224.6 | 0.055475 | 12204.5
108 | 226.4 | 0.053931 | 11864.82
109 | 228.2 | 0.052438 | 11536.36
110 | 230 | 0.050992 | 11218.24
111 | 231.8 | 0.049594 | 10910.68
112 | 233.6 | 0.048241 | 10613.02
113 | 235.4 | 0.046931 | 10324.82
114 | 237.2 | 0.045662 | 10045.64
115 | 239 | 0.044435 | 9775.7
116 | 240.8 | 0.043246 | 9514.12
117 | 242.6 | 0.042094 | 9260.68
118 | 244.4 | 0.040979 | 9015.38
119 | 246.2 | 0.039899 | 8777.78
120 | 248 | 0.038852 | 8547.44
121 | 249.8 | 0.037838 | 8324.36
122 | 251.6 | 0.036855 | 8108.1
123 | 253.4 | 0.035902 | 7898.44
124 | 255.2 | 0.034978 | 7695.16
125 | 257 | 0.034083 | 7498.26
126 | 258.8 | 0.033215 | 7307.3
127 | 260.6 | 0.032373 | 7122.06
128 | 262.4 | 0.031556 | 6942.32
129 | 264.2 | 0.030764 | 6768.08
130 | 266 | 0.029996 | 6599.12
131 | 267.8 | 0.02925 | 6435
132 | 269.6 | 0.028527 | 6275.94
133 | 271.4 | 0.027824 | 6121.28
134 | 273.2 | 0.027143 | 5971.46
135 | 275 | 0.026481 | 5825.82
136 | 276.8 | 0.025839 | 5684.58
137 | 278.6 | 0.025215 | 5547.3
138 | 280.4 | 0.02461 | 5414.2
139 | 282.2 | 0.024021 | 5284.62
140 | 284 | 0.02345 | 5159
141 | 285.8 | 0.022895 | 5036.9
142 | 287.6 | 0.022355 | 4918.1
143 | 289.4 | 0.021831 | 4802.82
144 | 291.2 | 0.021322 | 4690.84
145 | 293 | 0.020827 | 4581.94
146 | 294.8 | 0.020345 | 4475.9
147 | 296.6 | 0.019878 | 4373.16
148 | 298.4 | 0.019423 | 4273.06
149 | 300.2 | 0.01898 | 4175.6
150 | 302 | 0.01855 | 4081
151 | 303.8 | 0.0181194 | 3986.268
152 | 305.6 | 0.017701 | 3894.22
153 | 307.4 | 0.0172943 | 3804.746
154 | 309.2 | 0.0168991 | 3717.802
155 | 311 | 0.0165148 | 3633.256
156 | 312.8 | 0.0161412 | 3551.064
157 | 314.6 | 0.0157779 | 3471.138
158 | 316.4 | 0.0154246 | 3393.412
159 | 318.2 | 0.0150809 | 3317.798
160 | 320 | 0.0147465 | 3244.23
161 | 321.8 | 0.0144211 | 3172.642
162 | 323.6 | 0.0141045 | 3102.99
163 | 325.4 | 0.0137963 | 3035.186
164 | 327.2 | 0.0134964 | 2969.208
165 | 329 | 0.0132043 | 2904.946
166 | 330.8 | 0.01292 | 2842.4
167 | 332.6 | 0.0126431 | 2781.482
168 | 334.4 | 0.0123734 | 2722.148
169 | 336.2 | 0.0121107 | 2664.354
170 | 338 | 0.0118548 | 2608.056
171 | 339.8 | 0.0116055 | 2553.21
172 | 341.6 | 0.0113625 | 2499.75
173 | 343.4 | 0.0111258 | 2447.676
174 | 345.2 | 0.010895 | 2396.9
175 | 347 | 0.01067 | 2347.4
176 | 348.8 | 0.0104507 | 2299.154
177 | 350.6 | 0.0102368 | 2252.096
178 | 352.4 | 0.0100283 | 2206.226
179 | 354.2 | 0.0098249 | 2161.478
180 | 356 | 0.0096265 | 2117.83
181 | 357.8 | 0.009433 | 2075.26
182 | 359.6 | 0.0092442 | 2033.724
183 | 361.4 | 0.00906 | 1993.2
184 | 363.2 | 0.0088803 | 1953.666
185 | 365 | 0.0087049 | 1915.078
186 | 366.8 | 0.0085336 | 1877.392
187 | 368.6 | 0.0083665 | 1840.63
188 | 370.4 | 0.0082033 | 1804.726
189 | 372.2 | 0.008044 | 1769.68
190 | 374 | 0.0078885 | 1735.47
191 | 375.8 | 0.0077366 | 1702.052
192 | 377.6 | 0.0075882 | 1669.404
193 | 379.4 | 0.0074433 | 1637.526
194 | 381.2 | 0.0073018 | 1606.396
195 | 383 | 0.0071635 | 1575.97
196 | 384.8 | 0.0070284 | 1546.248
197 | 386.6 | 0.0068964 | 1517.208
198 | 388.4 | 0.0067673 | 1488.806
199 | 390.2 | 0.0066412 | 1461.064
200 | 392 | 0.006518 | 1433.96
201 | 393.8 | 0.0063975 | 1407.45
202 | 395.6 | 0.0062798 | 1381.556
203 | 397.4 | 0.0061646 | 1356.212
204 | 399.2 | 0.006052 | 1331.44
205 | 401 | 0.0059419 | 1307.218
206 | 402.8 | 0.0058342 | 1283.524
207 | 404.6 | 0.0057289 | 1260.358
208 | 406.4 | 0.0056259 | 1237.698
209 | 408.2 | 0.0055252 | 1215.544
210 | 410 | 0.0054266 | 1193.852
211 | 411.8 | 0.0053302 | 1172.644
212 | 413.6 | 0.0052358 | 1151.876
213 | 415.4 | 0.0051434 | 1131.548
214 | 417.2 | 0.0050531 | 1111.682
215 | 419 | 0.0049646 | 1092.212
216 | 420.8 | 0.004878 | 1073.16
217 | 422.6 | 0.0047933 | 1054.526
218 | 424.4 | 0.0047103 | 1036.266
219 | 426.2 | 0.0046291 | 1018.402
220 | 428 | 0.0045496 | 1000.912