## Curve
EI Sensor Technologies
Resistance Versus Temperature Table
P/N ELQM18F203 Revision “0”
Resistance @ +25°C = 20,000 Ω
Temperature | Temperature | Resistance Ratio | Resistance
(°C) | (°F) | (R@x°C/R@+25°C) | (Ω Nominal)
-55 | -67 | 54.12 | 1082400
-54 | -65.2 | 50.7603 | 1015206
-53 | -63.4 | 47.631 | 952620
-52 | -61.6 | 44.7148 | 894296
-51 | -59.8 | 41.996 | 839920
-50 | -58 | 39.4599 | 789198
-49 | -56.2 | 37.0932 | 741864
-48 | -54.4 | 34.8836 | 697672
-47 | -52.6 | 32.8197 | 656394
-46 | -50.8 | 30.8909 | 617818
-45 | -49 | 29.0878 | 581756
-44 | -47.2 | 27.4013 | 548026
-43 | -45.4 | 25.8232 | 516464
-42 | -43.6 | 24.3458 | 486916
-41 | -41.8 | 22.9623 | 459246
-40 | -40 | 21.666 | 433320
-39 | -38.2 | 20.451 | 409020
-38 | -36.4 | 19.3116 | 386232
-37 | -34.6 | 18.2428 | 364856
-36 | -32.8 | 17.2397 | 344794
-35 | -31 | 16.298 | 325960
-34 | -29.2 | 15.4135 | 308270
-33 | -27.4 | 14.5824 | 291648
-32 | -25.6 | 13.8013 | 276026
-31 | -23.8 | 13.0667 | 261334
-30 | -22 | 12.3757 | 247514
-29 | -20.2 | 11.7254 | 234508
-28 | -18.4 | 11.1133 | 222266
-27 | -16.6 | 10.5368 | 210736
-26 | -14.8 | 9.9937 | 199874
-25 | -13 | 9.4818 | 189636
-24 | -11.2 | 8.9992 | 179984
-23 | -9.4 | 8.5441 | 170882
-22 | -7.6 | 8.1147 | 162294
-21 | -5.8 | 7.7095 | 154190
-20 | -4 | 7.3269 | 146538
-19 | -2.2 | 6.9655 | 139310
-18 | -0.4 | 6.6241 | 132482
-17 | 1.4 | 6.3015 | 126030
-16 | 3.2 | 5.9965 | 119930
-15 | 5 | 5.708 | 114160
-14 | 6.8 | 5.4351 | 108702
-13 | 8.6 | 5.1768 | 103536
-12 | 10.4 | 4.9324 | 98648
-11 | 12.2 | 4.7008 | 94016
-10 | 14 | 4.4815 | 89630
-9 | 15.8 | 4.2737 | 85474
-8 | 17.6 | 4.0768 | 81536
-7 | 19.4 | 3.89 | 77800
-6 | 21.2 | 3.7129 | 74258
-5 | 23 | 3.5449 | 70898
-4 | 24.8 | 3.3854 | 67708
-3 | 26.6 | 3.234 | 64680
-2 | 28.4 | 3.0903 | 61806
-1 | 30.2 | 2.9537 | 59074
0 | 32 | 2.824 | 56480
1 | 33.8 | 2.700781 | 54015.62
2 | 35.6 | 2.583647 | 51672.94
3 | 37.4 | 2.472266 | 49445.32
4 | 39.2 | 2.366324 | 47326.48
5 | 41 | 2.265527 | 45310.54
6 | 42.8 | 2.169599 | 43391.98
7 | 44.6 | 2.078279 | 41565.58
8 | 46.4 | 1.991321 | 39826.42
9 | 48.2 | 1.908495 | 38169.9
10 | 50 | 1.829583 | 36591.66
11 | 51.8 | 1.754378 | 35087.56
12 | 53.6 | 1.682689 | 33653.78
13 | 55.4 | 1.614332 | 32286.64
14 | 57.2 | 1.549136 | 30982.72
15 | 59 | 1.486938 | 29738.76
16 | 60.8 | 1.427585 | 28551.7
17 | 62.6 | 1.370932 | 27418.64
18 | 64.4 | 1.316842 | 26336.84
19 | 66.2 | 1.265188 | 25303.76
20 | 68 | 1.215845 | 24316.9
21 | 69.8 | 1.1687 | 23374
22 | 71.6 | 1.123643 | 22472.86
23 | 73.4 | 1.080572 | 21611.44
24 | 75.2 | 1.039388 | 20787.76
25 | 77 | 1 | 20000
26 | 78.8 | 0.96232 | 19246.4
27 | 80.6 | 0.926266 | 18525.32
28 | 82.4 | 0.891759 | 17835.18
29 | 84.2 | 0.858726 | 17174.52
30 | 86 | 0.827095 | 16541.9
31 | 87.8 | 0.796801 | 15936.02
32 | 89.6 | 0.767781 | 15355.62
33 | 91.4 | 0.739974 | 14799.48
34 | 93.2 | 0.713323 | 14266.46
35 | 95 | 0.687776 | 13755.52
36 | 96.8 | 0.663281 | 13265.62
37 | 98.6 | 0.639789 | 12795.78
38 | 100.4 | 0.617255 | 12345.1
39 | 102.2 | 0.595635 | 11912.7
40 | 104 | 0.574887 | 11497.74
41 | 105.8 | 0.554971 | 11099.42
42 | 107.6 | 0.535852 | 10717.04
43 | 109.4 | 0.517492 | 10349.84
44 | 111.2 | 0.499857 | 9997.14
45 | 113 | 0.482917 | 9658.34
46 | 114.8 | 0.46664 | 9332.8
47 | 116.6 | 0.450997 | 9019.94
48 | 118.4 | 0.43596 | 8719.2
49 | 120.2 | 0.421502 | 8430.04
50 | 122 | 0.4076 | 8152
51 | 123.8 | 0.394228 | 7884.56
52 | 125.6 | 0.381365 | 7627.3
53 | 127.4 | 0.368988 | 7379.76
54 | 129.2 | 0.357076 | 7141.52
55 | 131 | 0.345611 | 6912.22
56 | 132.8 | 0.334572 | 6691.44
57 | 134.6 | 0.323943 | 6478.86
58 | 136.4 | 0.313706 | 6274.12
59 | 138.2 | 0.303845 | 6076.9
60 | 140 | 0.294344 | 5886.88
61 | 141.8 | 0.285189 | 5703.78
62 | 143.6 | 0.276365 | 5527.3
63 | 145.4 | 0.267859 | 5357.18
64 | 147.2 | 0.259657 | 5193.14
65 | 149 | 0.251749 | 5034.98
66 | 150.8 | 0.244121 | 4882.42
67 | 152.6 | 0.236762 | 4735.24
68 | 154.4 | 0.229662 | 4593.24
69 | 156.2 | 0.222811 | 4456.22
70 | 158 | 0.216198 | 4323.96
71 | 159.8 | 0.209815 | 4196.3
72 | 161.6 | 0.203652 | 4073.04
73 | 163.4 | 0.1977 | 3954
74 | 165.2 | 0.191952 | 3839.04
75 | 167 | 0.1864 | 3728
76 | 168.8 | 0.181002 | 3620.04
77 | 170.6 | 0.175791 | 3515.82
78 | 172.4 | 0.170759 | 3415.18
79 | 174.2 | 0.165898 | 3317.96
80 | 176 | 0.161203 | 3224.06
81 | 177.8 | 0.156666 | 3133.32
82 | 179.6 | 0.152281 | 3045.62
83 | 181.4 | 0.148043 | 2960.86
84 | 183.2 | 0.143945 | 2878.9
85 | 185 | 0.139983 | 2799.66
86 | 186.8 | 0.136151 | 2723.02
87 | 188.6 | 0.132444 | 2648.88
88 | 190.4 | 0.128857 | 2577.14
89 | 192.2 | 0.125386 | 2507.72
90 | 194 | 0.122026 | 2440.52
91 | 195.8 | 0.118774 | 2375.48
92 | 197.6 | 0.115625 | 2312.5
93 | 199.4 | 0.112576 | 2251.52
94 | 201.2 | 0.109623 | 2192.46
95 | 203 | 0.106762 | 2135.24
96 | 204.8 | 0.10399 | 2079.8
97 | 206.6 | 0.101304 | 2026.08
98 | 208.4 | 0.0987 | 1974
99 | 210.2 | 0.096177 | 1923.54
100 | 212 | 0.09373 | 1874.6
101 | 213.8 | 0.091358 | 1827.16
102 | 215.6 | 0.089057 | 1781.14
103 | 217.4 | 0.086825 | 1736.5
104 | 219.2 | 0.08466 | 1693.2
105 | 221 | 0.08256 | 1651.2
106 | 222.8 | 0.080521 | 1610.42
107 | 224.6 | 0.078543 | 1570.86
108 | 226.4 | 0.076622 | 1532.44
109 | 228.2 | 0.074758 | 1495.16
110 | 230 | 0.072948 | 1458.96
111 | 231.8 | 0.07119 | 1423.8
112 | 233.6 | 0.069482 | 1389.64
113 | 235.4 | 0.067824 | 1356.48
114 | 237.2 | 0.066213 | 1324.26
115 | 239 | 0.064647 | 1292.94
116 | 240.8 | 0.063126 | 1262.52
117 | 242.6 | 0.061647 | 1232.94
118 | 244.4 | 0.06021 | 1204.2
119 | 246.2 | 0.058812 | 1176.24
120 | 248 | 0.057454 | 1149.08
121 | 249.8 | 0.056133 | 1122.66
122 | 251.6 | 0.054848 | 1096.96
123 | 253.4 | 0.053598 | 1071.96
124 | 255.2 | 0.052383 | 1047.66
125 | 257 | 0.0512 | 1024
126 | 258.8 | 0.050049 | 1000.98
127 | 260.6 | 0.048929 | 978.58
128 | 262.4 | 0.047839 | 956.78
129 | 264.2 | 0.046778 | 935.56
130 | 266 | 0.045746 | 914.92
131 | 267.8 | 0.04474 | 894.8
132 | 269.6 | 0.043761 | 875.22
133 | 271.4 | 0.042808 | 856.16
134 | 273.2 | 0.041879 | 837.58
135 | 275 | 0.040975 | 819.5
136 | 276.8 | 0.040093 | 801.86
137 | 278.6 | 0.039235 | 784.7
138 | 280.4 | 0.038399 | 767.98
139 | 282.2 | 0.037583 | 751.66
140 | 284 | 0.036789 | 735.78
141 | 285.8 | 0.036015 | 720.3
142 | 287.6 | 0.03526 | 705.2
143 | 289.4 | 0.034524 | 690.48
144 | 291.2 | 0.033807 | 676.14
145 | 293 | 0.033107 | 662.14
146 | 294.8 | 0.032425 | 648.5
147 | 296.6 | 0.03176 | 635.2
148 | 298.4 | 0.031111 | 622.22
149 | 300.2 | 0.030478 | 609.56
150 | 302 | 0.02986 | 597.2
151 | 303.8 | 0.029223 | 584.46
152 | 305.6 | 0.028641 | 572.82
153 | 307.4 | 0.028072 | 561.44
154 | 309.2 | 0.027516 | 550.32
155 | 311 | 0.026974 | 539.48
156 | 312.8 | 0.026444 | 528.88
157 | 314.6 | 0.025926 | 518.52
158 | 316.4 | 0.025421 | 508.42
159 | 318.2 | 0.024927 | 498.54
160 | 320 | 0.024445 | 488.9
161 | 321.8 | 0.023973 | 479.46
162 | 323.6 | 0.023513 | 470.26
163 | 325.4 | 0.023063 | 461.26
164 | 327.2 | 0.022624 | 452.48
165 | 329 | 0.022194 | 443.88
166 | 330.8 | 0.021775 | 435.5
167 | 332.6 | 0.021364 | 427.28
168 | 334.4 | 0.020964 | 419.28
169 | 336.2 | 0.020572 | 411.44
170 | 338 | 0.020189 | 403.78
171 | 339.8 | 0.019815 | 396.3
172 | 341.6 | 0.019449 | 388.98
173 | 343.4 | 0.019091 | 381.82
174 | 345.2 | 0.018742 | 374.84
175 | 347 | 0.0184 | 368
176 | 348.8 | 0.018066 | 361.32
177 | 350.6 | 0.017739 | 354.78
178 | 352.4 | 0.017419 | 348.38
179 | 354.2 | 0.017107 | 342.14
180 | 356 | 0.016801 | 336.02
181 | 357.8 | 0.016502 | 330.04
182 | 359.6 | 0.01621 | 324.2
183 | 361.4 | 0.015924 | 318.48
184 | 363.2 | 0.015644 | 312.88
185 | 365 | 0.01537 | 307.4
186 | 366.8 | 0.015103 | 302.06
187 | 368.6 | 0.01484 | 296.8
188 | 370.4 | 0.014584 | 291.68
189 | 372.2 | 0.014333 | 286.66
190 | 374 | 0.014088 | 281.76
191 | 375.8 | 0.013847 | 276.94
192 | 377.6 | 0.013612 | 272.24
193 | 379.4 | 0.013382 | 267.64
194 | 381.2 | 0.013156 | 263.12
195 | 383 | 0.012936 | 258.72
196 | 384.8 | 0.01272 | 254.4
197 | 386.6 | 0.012508 | 250.16
198 | 388.4 | 0.012301 | 246.02
199 | 390.2 | 0.012099 | 241.98
200 | 392 | 0.0119 | 238
201 | 393.8 | 0.011706 | 234.12
202 | 395.6 | 0.011515 | 230.3
203 | 397.4 | 0.011329 | 226.58
204 | 399.2 | 0.011146 | 222.92
205 | 401 | 0.010967 | 219.34
206 | 402.8 | 0.010792 | 215.84
207 | 404.6 | 0.01062 | 212.4
208 | 406.4 | 0.010451 | 209.02
209 | 408.2 | 0.010286 | 205.72
210 | 410 | 0.010125 | 202.5
211 | 411.8 | 0.009966 | 199.32
212 | 413.6 | 0.009811 | 196.22
213 | 415.4 | 0.009659 | 193.18
214 | 417.2 | 0.00951 | 190.2
215 | 419 | 0.009364 | 187.28
216 | 420.8 | 0.00922 | 184.4
217 | 422.6 | 0.00908 | 181.6
218 | 424.4 | 0.008942 | 178.84
219 | 426.2 | 0.008807 | 176.14
220 | 428 | 0.008675 | 173.5