## Curve
EI Sensor Technologies
Resistance Versus Temperature Table
P/N ELQM21J473 Revision “0”
Resistance @ +25°C = 47,000 Ω
Temperature | Temperature | Resistance Ratio | Resistance
(°C) | (°F) | (R@x°C/R@+25°C) | (Ω Nominal)
-55 | -67 | 60.87 | 2860890
-54 | -65.2 | 57.043359 | 2681037.873
-53 | -63.4 | 53.480126 | 2513565.922
-52 | -61.6 | 50.160689 | 2357552.383
-51 | -59.8 | 47.067002 | 2212149.094
-50 | -58 | 44.182451 | 2076575.197
-49 | -56.2 | 41.491735 | 1950111.545
-48 | -54.4 | 38.980753 | 1832095.391
-47 | -52.6 | 36.636504 | 1721915.688
-46 | -50.8 | 34.446998 | 1619008.906
-45 | -49 | 32.401169 | 1522854.943
-44 | -47.2 | 30.4888 | 1432973.6
-43 | -45.4 | 28.700456 | 1348921.432
-42 | -43.6 | 27.027417 | 1270288.599
-41 | -41.8 | 25.46162 | 1196696.14
-40 | -40 | 23.995611 | 1127793.717
-39 | -38.2 | 22.622489 | 1063256.983
-38 | -36.4 | 21.335868 | 1002785.796
-37 | -34.6 | 20.129833 | 946102.151
-36 | -32.8 | 18.998903 | 892948.441
-35 | -31 | 17.938 | 843086
-34 | -29.2 | 16.942413 | 796293.411
-33 | -27.4 | 16.007773 | 752365.331
-32 | -25.6 | 15.130024 | 711111.128
-31 | -23.8 | 14.305401 | 672353.847
-30 | -22 | 13.530409 | 635929.223
-29 | -20.2 | 12.801797 | 601684.459
-28 | -18.4 | 12.116546 | 569477.662
-27 | -16.6 | 11.471847 | 539176.809
-26 | -14.8 | 10.865088 | 510659.136
-25 | -13 | 10.293837 | 483810.339
-24 | -11.2 | 9.755831 | 458524.057
-23 | -9.4 | 9.248961 | 434701.167
-22 | -7.6 | 8.771265 | 412249.455
-21 | -5.8 | 8.320911 | 391082.817
-20 | -4 | 7.896192 | 371121.024
-19 | -2.2 | 7.495518 | 352289.346
-18 | -0.4 | 7.117403 | 334517.941
-17 | 1.4 | 6.76046 | 317741.62
-16 | 3.2 | 6.423395 | 301899.565
-15 | 5 | 6.105 | 286935
-14 | 6.8 | 5.804145 | 272794.815
-13 | 8.6 | 5.519773 | 259429.331
-12 | 10.4 | 5.250899 | 246792.253
-11 | 12.2 | 4.996598 | 234840.106
-10 | 14 | 4.756007 | 223532.329
-9 | 15.8 | 4.528318 | 212830.946
-8 | 17.6 | 4.312772 | 202700.284
-7 | 19.4 | 4.108662 | 193107.114
-6 | 21.2 | 3.915322 | 184020.134
-5 | 23 | 3.732131 | 175410.157
-4 | 24.8 | 3.558505 | 167249.735
-3 | 26.6 | 3.393897 | 159513.159
-2 | 28.4 | 3.237793 | 152176.271
-1 | 30.2 | 3.089711 | 145216.417
0 | 32 | 2.9492 | 138612.4
1 | 33.8 | 2.815838 | 132344.386
2 | 35.6 | 2.689224 | 126393.528
3 | 37.4 | 2.568985 | 120742.295
4 | 39.2 | 2.454765 | 115373.955
5 | 41 | 2.346236 | 110273.092
6 | 42.8 | 2.243083 | 105424.901
7 | 44.6 | 2.145016 | 100815.752
8 | 46.4 | 2.051757 | 96432.579
9 | 48.2 | 1.963048 | 92263.256
10 | 50 | 1.878643 | 88296.221
11 | 51.8 | 1.798314 | 84520.758
12 | 53.6 | 1.721843 | 80926.621
13 | 55.4 | 1.649026 | 77504.222
14 | 57.2 | 1.579671 | 74244.537
15 | 59 | 1.513596 | 71139.012
16 | 60.8 | 1.45063 | 68179.61
17 | 62.6 | 1.390612 | 65358.764
18 | 64.4 | 1.33339 | 62669.33
19 | 66.2 | 1.27882 | 60104.54
20 | 68 | 1.226767 | 57658.049
21 | 69.8 | 1.177101 | 55323.747
22 | 71.6 | 1.129703 | 53096.041
23 | 73.4 | 1.084458 | 50969.526
24 | 75.2 | 1.041258 | 48939.126
25 | 77 | 1 | 47000
26 | 78.8 | 0.960589 | 45147.683
27 | 80.6 | 0.922932 | 43377.804
28 | 82.4 | 0.886944 | 41686.368
29 | 84.2 | 0.852543 | 40069.521
30 | 86 | 0.819651 | 38523.597
31 | 87.8 | 0.788194 | 37045.118
32 | 89.6 | 0.758105 | 35630.935
33 | 91.4 | 0.729316 | 34277.852
34 | 93.2 | 0.701765 | 32982.955
35 | 95 | 0.675395 | 31743.565
36 | 96.8 | 0.650147 | 30556.909
37 | 98.6 | 0.62597 | 29420.59
38 | 100.4 | 0.602814 | 28332.258
39 | 102.2 | 0.580629 | 27289.563
40 | 104 | 0.559372 | 26290.484
41 | 105.8 | 0.538999 | 25332.953
42 | 107.6 | 0.519469 | 24415.043
43 | 109.4 | 0.500744 | 23534.968
44 | 111.2 | 0.482786 | 22690.942
45 | 113 | 0.465561 | 21881.367
46 | 114.8 | 0.449035 | 21104.645
47 | 116.6 | 0.433178 | 20359.366
48 | 118.4 | 0.417958 | 19644.026
49 | 120.2 | 0.403348 | 18957.356
50 | 122 | 0.38932 | 18298.04
51 | 123.8 | 0.375848 | 17664.856
52 | 125.6 | 0.362909 | 17056.723
53 | 127.4 | 0.350477 | 16472.419
54 | 129.2 | 0.338532 | 15911.004
55 | 131 | 0.327052 | 15371.444
56 | 132.8 | 0.316017 | 14852.799
57 | 134.6 | 0.305408 | 14354.176
58 | 136.4 | 0.295206 | 13874.682
59 | 138.2 | 0.285394 | 13413.518
60 | 140 | 0.275955 | 12969.885
61 | 141.8 | 0.266873 | 12543.031
62 | 143.6 | 0.258134 | 12132.298
63 | 145.4 | 0.249723 | 11736.981
64 | 147.2 | 0.241626 | 11356.422
65 | 149 | 0.23383 | 10990.01
66 | 150.8 | 0.226323 | 10637.181
67 | 152.6 | 0.219092 | 10297.324
68 | 154.4 | 0.212126 | 9969.922
69 | 156.2 | 0.205415 | 9654.505
70 | 158 | 0.198948 | 9350.556
71 | 159.8 | 0.192715 | 9057.605
72 | 161.6 | 0.186707 | 8775.229
73 | 163.4 | 0.180914 | 8502.958
74 | 165.2 | 0.175328 | 8240.416
75 | 167 | 0.16994 | 7987.18
76 | 168.8 | 0.164752 | 7743.344
77 | 170.6 | 0.159746 | 7508.062
78 | 172.4 | 0.154916 | 7281.052
79 | 174.2 | 0.150254 | 7061.938
80 | 176 | 0.145754 | 6850.438
81 | 177.8 | 0.14141 | 6646.27
82 | 179.6 | 0.137215 | 6449.105
83 | 181.4 | 0.133164 | 6258.708
84 | 183.2 | 0.129251 | 6074.797
85 | 185 | 0.125471 | 5897.137
86 | 186.8 | 0.121819 | 5725.493
87 | 188.6 | 0.11829 | 5559.63
88 | 190.4 | 0.11488 | 5399.36
89 | 192.2 | 0.111583 | 5244.401
90 | 194 | 0.108396 | 5094.612
91 | 195.8 | 0.105314 | 4949.758
92 | 197.6 | 0.102334 | 4809.698
93 | 199.4 | 0.099452 | 4674.244
94 | 201.2 | 0.096664 | 4543.208
95 | 203 | 0.093967 | 4416.449
96 | 204.8 | 0.091357 | 4293.779
97 | 206.6 | 0.088831 | 4175.057
98 | 208.4 | 0.086387 | 4060.189
99 | 210.2 | 0.084021 | 3948.987
100 | 212 | 0.08173 | 3841.31
101 | 213.8 | 0.079512 | 3737.064
102 | 215.6 | 0.077364 | 3636.108
103 | 217.4 | 0.075284 | 3538.348
104 | 219.2 | 0.073269 | 3443.643
105 | 221 | 0.071316 | 3351.852
106 | 222.8 | 0.069425 | 3262.975
107 | 224.6 | 0.067592 | 3176.824
108 | 226.4 | 0.065815 | 3093.305
109 | 228.2 | 0.064093 | 3012.371
110 | 230 | 0.062424 | 2933.928
111 | 231.8 | 0.060806 | 2857.882
112 | 233.6 | 0.059236 | 2784.092
113 | 235.4 | 0.057714 | 2712.558
114 | 237.2 | 0.056238 | 2643.186
115 | 239 | 0.054806 | 2575.882
116 | 240.8 | 0.053417 | 2510.599
117 | 242.6 | 0.052069 | 2447.243
118 | 244.4 | 0.050761 | 2385.767
119 | 246.2 | 0.049491 | 2326.077
120 | 248 | 0.048259 | 2268.173
121 | 249.8 | 0.047062 | 2211.914
122 | 251.6 | 0.045901 | 2157.347
123 | 253.4 | 0.044773 | 2104.331
124 | 255.2 | 0.043678 | 2052.866
125 | 257 | 0.042614 | 2002.858
126 | 258.8 | 0.041581 | 1954.307
127 | 260.6 | 0.040577 | 1907.119
128 | 262.4 | 0.039602 | 1861.294
129 | 264.2 | 0.038654 | 1816.738
130 | 266 | 0.037733 | 1773.451
131 | 267.8 | 0.036838 | 1731.386
132 | 269.6 | 0.035968 | 1690.496
133 | 271.4 | 0.035122 | 1650.734
134 | 273.2 | 0.0343 | 1612.1
135 | 275 | 0.0335 | 1574.5
136 | 276.8 | 0.032723 | 1537.981
137 | 278.6 | 0.031966 | 1502.402
138 | 280.4 | 0.031231 | 1467.857
139 | 282.2 | 0.030515 | 1434.205
140 | 284 | 0.029819 | 1401.493
141 | 285.8 | 0.029142 | 1369.674
142 | 287.6 | 0.028483 | 1338.701
143 | 289.4 | 0.027841 | 1308.527
144 | 291.2 | 0.027217 | 1279.199
145 | 293 | 0.026609 | 1250.623
146 | 294.8 | 0.026017 | 1222.799
147 | 296.6 | 0.025441 | 1195.727
148 | 298.4 | 0.02488 | 1169.36
149 | 300.2 | 0.024334 | 1143.698
150 | 302 | 0.023802 | 1118.694
151 | 303.8 | 0.023282 | 1094.254
152 | 305.6 | 0.0227774 | 1070.5378
153 | 307.4 | 0.0222859 | 1047.4373
154 | 309.2 | 0.021807 | 1024.929
155 | 311 | 0.0213403 | 1002.9941
156 | 312.8 | 0.0208856 | 981.6232
157 | 314.6 | 0.0204425 | 960.7975
158 | 316.4 | 0.0200105 | 940.4935
159 | 318.2 | 0.0195895 | 920.7065
160 | 320 | 0.019179 | 901.413
161 | 321.8 | 0.0187789 | 882.6083
162 | 323.6 | 0.0183887 | 864.2689
163 | 325.4 | 0.0180082 | 846.3854
164 | 327.2 | 0.0176371 | 828.9437
165 | 329 | 0.0172752 | 811.9344
166 | 330.8 | 0.0169221 | 795.3387
167 | 332.6 | 0.0165777 | 779.1519
168 | 334.4 | 0.0162417 | 763.3599
169 | 336.2 | 0.0159139 | 747.9533
170 | 338 | 0.015594 | 732.918
171 | 339.8 | 0.0152818 | 718.2446
172 | 341.6 | 0.0149771 | 703.9237
173 | 343.4 | 0.0146797 | 689.9459
174 | 345.2 | 0.0143894 | 676.3018
175 | 347 | 0.014106 | 662.982
176 | 348.8 | 0.0138293 | 649.9771
177 | 350.6 | 0.0135591 | 637.2777
178 | 352.4 | 0.0132953 | 624.8791
179 | 354.2 | 0.0130376 | 612.7672
180 | 356 | 0.012786 | 600.942
181 | 357.8 | 0.0125402 | 589.3894
182 | 359.6 | 0.0123001 | 578.1047
183 | 361.4 | 0.0120655 | 567.0785
184 | 363.2 | 0.0118363 | 556.3061
185 | 365 | 0.0116124 | 545.7828
186 | 366.8 | 0.0113936 | 535.4992
187 | 368.6 | 0.0111798 | 525.4506
188 | 370.4 | 0.0109708 | 515.6276
189 | 372.2 | 0.0107665 | 506.0255
190 | 374 | 0.0105668 | 496.6396
191 | 375.8 | 0.0103716 | 487.4652
192 | 377.6 | 0.0101807 | 478.4929
193 | 379.4 | 0.0099941 | 469.7227
194 | 381.2 | 0.0098117 | 461.1499
195 | 383 | 0.0096332 | 452.7604
196 | 384.8 | 0.0094587 | 444.5589
197 | 386.6 | 0.009288 | 436.536
198 | 388.4 | 0.0091211 | 428.6917
199 | 390.2 | 0.0089578 | 421.0166
200 | 392 | 0.008798 | 413.506
201 | 393.8 | 0.0086417 | 406.1599
202 | 395.6 | 0.0084887 | 398.9689
203 | 397.4 | 0.0083391 | 391.9377
204 | 399.2 | 0.0081926 | 385.0522
205 | 401 | 0.0080493 | 378.3171
206 | 402.8 | 0.007909 | 371.723
207 | 404.6 | 0.0077717 | 365.2699
208 | 406.4 | 0.0076373 | 358.9531
209 | 408.2 | 0.0075057 | 352.7679
210 | 410 | 0.0073769 | 346.7143
211 | 411.8 | 0.0072508 | 340.7876
212 | 413.6 | 0.0071273 | 334.9831
213 | 415.4 | 0.0070063 | 329.2961
214 | 417.2 | 0.0068879 | 323.7313
215 | 419 | 0.0067719 | 318.2793
216 | 420.8 | 0.0066583 | 312.9401
217 | 422.6 | 0.006547 | 307.709
218 | 424.4 | 0.0064379 | 302.5813
219 | 426.2 | 0.0063311 | 297.5617
220 | 428 | 0.0062265 | 292.6455